## Polymer Solution 1000
ShearRate | ShearStress
1.013353 | 12.78519
1.257118 | 15.74591
1.580345 | 19.6512
1.986679 | 24.34758
2.505785 | 29.61413
3.16053 | 34.35877
3.986356 | 41.18809
5.011318 | 49.21138
6.299816 | 56.08603
7.945917 | 66.99024
10.02213 | 80.891
12.599 | 94.56499
15.83842 | 114.6393
19.9769 | 137.4256
25.11331 | 164.793
31.57039 | 194.7604
39.81952 | 236.8885
50.2241 | 290.2297
63.1376 | 349.2933
79.63504 | 420.2441
100.1106 | 502.1061
125.8508 | 606.4867
158.7348 | 711.3636
199.5483 | 822.6024
251.6889 | 923.7042
316.4026 | 1087.721
399.0765 | 1294.485
503.3526 | 1540.553
634.8753 | 1833.396
795.4705 | 2247.647
1000 | 2794.938

## Polymer Solution 2000
ShearRate | ShearStress
1 | 132.7481
1.257118 | 158.607
1.585594 | 184.6877
1.993278 | 217.4818
2.514109 | 256.018
3.16053 | 301.4777
3.973158 | 361.5151
5.011318 | 420.9613
6.299816 | 517.7909
7.945917 | 627.5096
10.02213 | 757.7205
12.599 | 902.0397
15.89104 | 1065.738
19.9769 | 1232.392
25.11331 | 1394.387
31.67525 | 1560.088
39.95179 | 1745.48
50.39093 | 2010.475
63.34732 | 2201.597
79.63504 | 2573.759
100.1106 | 2965.438
126.2688 | 3415.646
159.2621 | 4035.504
200.2111 | 4649.635
252.525 | 5493.433
317.4536 | 6375.575
399.0765 | 7589.899
503.3526 | 8647.45
634.8753 | 10069.41
798.1129 | 11728.89
1000 | 13567.26

## Carbon Black
ShearRate | ShearStress
0.01096055 | 19.38474
0.01230902 | 19.49897
0.01382348 | 19.64031
0.01552428 | 19.78601
0.01743436 | 19.93615
0.01957951 | 20.10096
0.02198859 | 20.26713
0.02469399 | 20.41404
0.02773219 | 20.55163
0.03114431 | 20.70758
0.03497606 | 20.84013
0.03927922 | 20.96999
0.04411186 | 21.10778
0.04953912 | 21.25005
0.05563403 | 21.38607
0.06247905 | 21.54109
0.07016619 | 21.69358
0.07879925 | 21.85451
0.08849449 | 22.01664
0.09938275 | 22.18744
0.1116108 | 22.36332
0.1253435 | 22.5482
0.1407659 | 22.7346
0.1580859 | 22.91868
0.1775366 | 23.09648
0.1993808 | 23.28349
0.2239124 | 23.46581
0.2514621 | 23.64216
0.2824029 | 23.84965
0.3171504 | 24.05086
0.356173 | 24.24969
0.3999999 | 24.49136
0.4492161 | 24.68966
0.504489 | 24.90215
0.566562 | 25.10802
0.6362781 | 25.36678
0.714565 | 25.56357
0.8024943 | 25.83573
0.9012461 | 26.12838
1.012146 | 26.40211
1.136705 | 26.74617
1.276592 | 27.09015
1.43369 | 27.42008
1.610121 | 27.75871
1.80828 | 28.15836
2.030825 | 28.55894
2.280754 | 28.95061
2.551064 | 29.32578
2.876648 | 29.69506
3.230687 | 30.13781
3.628319 | 30.62838
4.07491 | 31.1584
4.576496 | 31.74032
5.139793 | 32.28958
5.772449 | 32.88155
6.482917 | 33.41116
7.280913 | 34.04088
8.177208 | 34.75262
9.183812 | 35.45536
10.31436 | 36.19667
11.58412 | 36.98461
13.01035 | 37.89164
14.61219 | 38.83399
16.41122 | 39.77969
18.43176 | 40.75527
20.70108 | 41.76181
23.24998 | 42.87254
26.11269 | 43.99799
29.32788 | 45.15299
32.93924 | 46.43203
36.99537 | 47.77143
41.55054 | 49.03374
46.66669 | 50.35483
52.41317 | 51.79867
58.86749 | 53.32878
66.117 | 54.97809
74.26014 | 56.83132
83.40571 | 58.66354
93.67665 | 60.41226
105.2133 | 62.33194
118.1718 | 64.45475
133.137 | 66.45979
148.4198 | 68.90658
167.4362 | 71.48322
188.0629 | 74.32956
211.2292 | 77.16701
237.248 | 80.0157
267.349 | 82.81041
291.8126 | 85.87483

## 5 Wax in Oil
ShearRate | ShearStress
0.0132224 | 0.7745943
0.01772731 | 0.6639162
0.02345018 | 0.541897
0.03144231 | 0.4453959
0.04196413 | 0.387131
0.05600007 | 0.3583306
0.07473169 | 0.3293631
0.09926968 | 0.3201461
0.1330675 | 0.3004976
0.176743 | 0.3067317
0.2358171 | 0.3109127
0.3132215 | 0.3151528
0.4178889 | 0.3285039
0.5575325 | 0.3424207
0.7437689 | 0.3748209
0.9921607 | 0.4219171
1.311561 | 0.4884006
1.765268 | 0.5733016
2.343992 | 0.6776944
3.14045 | 0.8237935
4.188501 | 1.01549
5.586163 | 1.269412
7.41712 | 1.543097
9.937087 | 1.902162
13.19359 | 2.361253
17.59616 | 2.951682
23.36104 | 3.794367
31.29581 | 4.843599
41.73549 | 6.314001
55.40666 | 8.28856
73.88723 | 10.95684
98.08621 | 14.68807

## 10 Wax in Oil
ShearRate | ShearStress
0.009887203 | 2.489398
0.01325145 | 2.523313
0.01776043 | 2.557691
0.02359203 | 2.486115
0.03148943 | 2.072161
0.04202759 | 1.788547
0.05609089 | 1.565478
0.07485699 | 1.39926
0.09989749 | 1.277187
0.1333125 | 1.173939
0.1770926 | 1.117414
0.23629 | 1.116925
0.315267 | 1.13215
0.420618 | 1.180112
0.5611813 | 1.22154
0.7486672 | 1.309383
0.9943 | 1.403553
1.326415 | 1.547132
1.777356 | 1.75373
2.360236 | 1.987944
3.14834 | 2.285137
4.19937 | 2.701221
5.575935 | 3.238029
7.436875 | 3.963721
9.918622 | 4.920341
13.22855 | 6.107836
17.6423 | 7.742554
23.52872 | 9.814794
31.37831 | 12.61676
41.84551 | 16.44691
55.8036 | 21.59016
74.41656 | 28.54054
98.78351 | 39.34423

## Batch 7 Salt 01
ShearRate | ShearStress
0.00984268 | 0.0312816
0.0101485 | 0.0317217
0.0122833 | 0.0362818
0.0158977 | 0.0422927
0.0199426 | 0.0498025
0.0251287 | 0.0589636
0.0317152 | 0.0699441
0.0398064 | 0.0832081
0.0499809 | 0.0993296
0.0629679 | 0.118482
0.0796063 | 0.143092
0.0998696 | 0.172811
0.125895 | 0.209468
0.158266 | 0.254077
0.199887 | 0.310554
0.250571 | 0.379275
0.316312 | 0.463795
0.398674 | 0.569967
0.501896 | 0.699875
0.631808 | 0.863266
0.795081 | 1.06631
1.00096 | 1.32215
1.25948 | 1.63261
1.58558 | 2.02855
1.99531 | 2.5208
2.51431 | 3.12384
3.16323 | 3.88983
3.98335 | 4.84073
5.01447 | 6.0309
6.31307 | 7.49777
7.94638 | 9.33617
10.0033 | 11.6212
12.5944 | 14.4305
15.855 | 17.9296
19.9596 | 22.1421
25.1291 | 27.2757
31.6352 | 33.4381
39.826 | 40.6151
50.1387 | 48.9647
63.1217 | 58.2707
79.465 | 68.6169
100.039 | 79.8726

## Batch 19 Salt 05
ShearRate | ShearStress
0.0100188 | 0.060914
0.0103035 | 0.0619109
0.0124656 | 0.0653615
0.0162121 | 0.070136
0.020354 | 0.075563
0.0252097 | 0.0814321
0.0318805 | 0.0891026
0.0402008 | 0.0974974
0.0497683 | 0.107109
0.0628766 | 0.118646
0.0791499 | 0.131481
0.0998493 | 0.147324
0.125488 | 0.165627
0.158945 | 0.18785
0.200608 | 0.213671
0.250721 | 0.244403
0.317057 | 0.282059
0.397596 | 0.327855
0.501783 | 0.381913
0.631115 | 0.447625
0.795606 | 0.526331
1.00078 | 0.624418
1.25919 | 0.742034
1.58526 | 0.89014
1.99626 | 1.06737
2.51269 | 1.28261
3.16393 | 1.55398
3.98211 | 1.89073
5.01421 | 2.30286
6.31303 | 2.81486
7.94586 | 3.44925
10.0043 | 4.23254
12.5954 | 5.22343
15.8554 | 6.42334
19.9594 | 7.92673
25.1285 | 9.81425
31.6369 | 12.1409
39.8276 | 15.0313
50.139 | 18.6068
63.1209 | 22.9443
79.4636 | 28.3208
100.039 | 35.1712

## Batch 10 Salt 10
ShearRate | ShearStress
0.0100877 | 0.278481
0.0100883 | 0.285451
0.0124491 | 0.327451
0.0154582 | 0.386189
0.0190711 | 0.452464
0.0251878 | 0.540521
0.0316188 | 0.632285
0.0397845 | 0.763535
0.0501485 | 0.910456
0.0632061 | 1.0946
0.0794898 | 1.31575
0.0998188 | 1.58974
0.125903 | 1.92445
0.158548 | 2.3376
0.199685 | 2.8486
0.251593 | 3.46673
0.317086 | 4.23166
0.398596 | 5.18438
0.501243 | 6.34759
0.63116 | 7.77929
0.794135 | 9.55531
1.00087 | 11.7167
1.25925 | 14.394
1.58534 | 17.6538
1.99602 | 21.6643
2.51305 | 26.5387
3.16392 | 32.3724
3.98281 | 39.2898
5.01412 | 47.452
6.31149 | 57.144
7.94646 | 68.4468
10.0038 | 81.2045
12.5935 | 95.3626
15.8554 | 110.524
19.9605 | 125.967
25.1286 | 140.193
31.6354 | 152.448
39.8273 | 159.387
50.1381 | 164.809
63.1205 | 170.152
79.4651 | 175.831
100.037 | 184.726

## Colloidal Gel 0.2
ShearRate | ShearStress
0.1110557 | 11.11708
0.1434027 | 16.50089
0.1850964 | 17.62824
0.2389138 | 18.92488
0.3083639 | 19.53793
0.3979948 | 19.85301
0.5137231 | 21.65449
0.663 | 20.82666
0.8557385 | 21.7125
1.104491 | 22.36114
1.425707 | 25.15877
1.840198 | 26.5547
2.375077 | 26.94698
3.065682 | 29.27004
3.934376 | 29.6307
5.049224 | 29.99685
6.590831 | 29.11968
8.354995 | 36.13226

## Colloidal Gel 0.05
ShearRate | ShearStress
0.1080462 | 0.8444955
0.1394654 | 0.9301728
0.1800054 | 0.9544565
0.232342 | 1.022785
0.2998707 | 1.02478
0.3870273 | 1.02929
0.4995587 | 1.108379
0.6447434 | 1.098397
0.8321386 | 1.105593
1.071279 | 1.019918
1.385839 | 0.9282159
1.788541 | 0.8957778
2.297746 | 0.9466436
2.979621 | 0.9863728
3.940146 | 0.9739534
5.002725 | 1.116568
6.565953 | 1.350733
8.325366 | 2.018751

## Wormlike Micelles
ShearRate | ShearStress
0.01033032 | 1.190607
0.01641324 | 1.799351
0.0259566 | 2.684421
0.04143646 | 3.873697
0.06584262 | 5.321454
0.1056647 | 6.197144
0.1606867 | 6.577404
0.209713 | 6.031494
0.3147836 | 6.749245
0.4129485 | 6.179784
0.6233096 | 6.546454
0.8490733 | 6.164882
1.264203 | 6.841979
1.780671 | 6.662522
2.587246 | 7.356072
3.396268 | 7.106847
4.800966 | 7.819189
6.839221 | 6.983459
10.46287 | 7.585717
12.91357 | 6.806578
18.82568 | 7.697409
26.54177 | 6.813135
38.53537 | 6.834246
54.47078 | 6.06354
80.36629 | 5.90512
108.2033 | 5.534763
162.8892 | 6.078405
210.065 | 6.435327

## Polymer Melt 423 K
ShearRate | ShearStress
0.0002082144 | 20.38773
0.0005345949 | 52.34591
0.001021662 | 96.06921
0.002087108 | 199.4594
0.005061042 | 449.6802
0.0101439 | 811.2568
0.02013878 | 1273.555
0.03960271 | 2524.792
0.1379136 | 6157.381
0.4941954 | 13035.76
1.98531 | 25270.3
8.606965 | 47584.56
31.73593 | 76208.12
99.5249 | 118161.1
315.1003 | 156043.2
960.3286 | 184426.6
2871.56 | 245416.7

## Polymer Melt 463 K
ShearRate | ShearStress
0.0001068945 | 2.437261
0.0002102071 | 5.113559
0.0005345949 | 10.88291
0.001021662 | 20.79827
0.001952493 | 41.72599
0.004918474 | 102.5886
0.009489629 | 196.3368
0.03121133 | 540.392
0.1026539 | 1625.901
0.3932082 | 4468.668
1.436108 | 9487.659
5.500907 | 19801.27
23.84822 | 39142.26
74.07985 | 59149.42
219.4126 | 83857.15
675.1017 | 120538.9
2199.357 | 156030.7