## Sheet1
ShearRate | Temperature | Viscosity | ViscositySTD
0.100116 | 10 | 24.80583 | 0.7778063
0.1259063 | 10 | 24.82607 | 0.7612941
0.158505 | 10 | 24.82207 | 0.7580032
0.1995423 | 10 | 24.8256 | 0.7589847
0.2512113 | 10 | 24.8079 | 0.7659129
0.3162493 | 10 | 24.7424 | 0.8014199
0.3981253 | 10 | 24.6803 | 0.8206457
0.5012107 | 10 | 24.59507 | 0.8281512
0.6309807 | 10 | 24.46637 | 0.8399292
0.7943473 | 10 | 24.26967 | 0.841488
1.00002 | 10 | 23.95523 | 0.8252645
1.258943 | 10 | 23.48593 | 0.7875058
1.58491 | 10 | 22.79603 | 0.7518255
1.99528 | 10 | 21.83993 | 0.7107759
2.511893 | 10 | 20.57673 | 0.6797722
3.16228 | 10 | 19.0534 | 0.6637219
3.981057 | 10 | 17.2998 | 0.6363555
5.01185 | 10 | 15.36407 | 0.5591637
6.30953 | 10 | 13.3217 | 0.4759676
7.943217 | 10 | 11.34437 | 0.4053576
9.999907 | 10 | 9.477487 | 0.3406828
12.5891 | 10 | 7.808037 | 0.2763891
15.84873 | 10 | 6.35947 | 0.222378
19.9524 | 10 | 5.147503 | 0.1771311
25.1186 | 10 | 4.161907 | 0.1408042
31.6224 | 10 | 3.35501 | 0.1121849
39.8103 | 10 | 2.701487 | 0.08906783
50.11817 | 10 | 2.17515 | 0.07139513
63.09513 | 10 | 1.753227 | 0.0588089
79.43213 | 10 | 1.419573 | 0.04798935
99.99923 | 10 | 1.15891 | 0.03687536
125.891 | 10 | 0.9591467 | 0.02798705
158.488 | 10 | 0.797191 | 0.01877889
199.5243 | 10 | 0.6628583 | 0.01536791
251.1863 | 10 | 0.5527323 | 0.01280101
316.224 | 10 | 0.461266 | 0.01038364
398.105 | 10 | 0.3722243 | 0.0002730867
499.9737 | 10 | 0.3360693 | 0.000225744
0.1000373 | 20 | 6.19909 | 0.03916152
0.125902 | 20 | 6.193853 | 0.03723907
0.1584987 | 20 | 6.18867 | 0.03868155
0.199536 | 20 | 6.187883 | 0.03478514
0.2512007 | 20 | 6.184333 | 0.03310564
0.3162413 | 20 | 6.182583 | 0.03319564
0.39812 | 20 | 6.17847 | 0.03149206
0.5012023 | 20 | 6.17388 | 0.03065667
0.6309713 | 20 | 6.169443 | 0.02880361
0.794344 | 20 | 6.16493 | 0.02677352
1.000017 | 20 | 6.15799 | 0.02579451
1.25894 | 20 | 6.148377 | 0.02619021
1.58491 | 20 | 6.137617 | 0.02440681
1.995277 | 20 | 6.120243 | 0.02931378
2.5119 | 20 | 6.09458 | 0.03129341
3.162293 | 20 | 6.05175 | 0.03416832
3.981087 | 20 | 5.985757 | 0.02926565
5.011887 | 20 | 5.88944 | 0.02378977
6.30958 | 20 | 5.74868 | 0.02223724
7.943287 | 20 | 5.55031 | 0.01165933
9.999993 | 20 | 5.285877 | 0.004877851
12.5892 | 20 | 4.94877 | 0.00413762
15.8489 | 20 | 4.541303 | 0.01172644
19.9525 | 20 | 4.079163 | 0.01841919
25.11873 | 20 | 3.585737 | 0.02288855
31.62257 | 20 | 3.088073 | 0.02424198
39.81043 | 20 | 2.612523 | 0.02517006
50.11833 | 20 | 2.175907 | 0.02573415
63.09513 | 20 | 1.78971 | 0.0222317
79.43213 | 20 | 1.459523 | 0.01555526
99.99907 | 20 | 1.184683 | 0.009900375
125.891 | 20 | 0.9570037 | 0.006530733
158.488 | 20 | 0.771763 | 0.004683715
199.5243 | 20 | 0.6228167 | 0.003204458
251.1857 | 20 | 0.5032617 | 0.001834218
316.225 | 20 | 0.4073933 | 0.0006585593
398.1047 | 20 | 0.330267 | 0.0007731164
499.994 | 20 | 0.2692347 | 0.001784847
0.09995183 | 30 | 1.399613 | 0.03147886
0.1258977 | 30 | 1.39624 | 0.03008408
0.1584933 | 30 | 1.393623 | 0.03191599
0.1995353 | 30 | 1.39245 | 0.03133175
0.251199 | 30 | 1.39213 | 0.03055891
0.3162337 | 30 | 1.391233 | 0.02912314
0.398116 | 30 | 1.390657 | 0.02845828
0.5011953 | 30 | 1.390377 | 0.02920836
0.6309657 | 30 | 1.389227 | 0.02837161
0.794337 | 30 | 1.387403 | 0.02784244
1.00001 | 30 | 1.386323 | 0.02833229
1.258937 | 30 | 1.38515 | 0.02905401
1.5849 | 30 | 1.382287 | 0.02885951
1.995277 | 30 | 1.379787 | 0.02851407
2.5119 | 30 | 1.377907 | 0.02988453
3.162287 | 30 | 1.375167 | 0.03029167
3.98108 | 30 | 1.374103 | 0.02948324
5.01188 | 30 | 1.370957 | 0.02799963
6.309577 | 30 | 1.366023 | 0.02922423
7.943293 | 30 | 1.361737 | 0.02754704
9.999997 | 30 | 1.35607 | 0.02802831
12.58923 | 30 | 1.348557 | 0.02829612
15.8489 | 30 | 1.33729 | 0.02795902
19.9526 | 30 | 1.321573 | 0.02634178
25.1189 | 30 | 1.298563 | 0.02454217
31.62273 | 30 | 1.26754 | 0.02196615
39.8107 | 30 | 1.224883 | 0.01790761
50.11863 | 30 | 1.169523 | 0.01372415
63.09563 | 30 | 1.099913 | 0.008977039
79.4326 | 30 | 1.016647 | 0.00605997
99.99963 | 30 | 0.921445 | 0.004853472
125.892 | 30 | 0.8193217 | 0.006467328
158.488 | 30 | 0.7145173 | 0.006990784
199.525 | 30 | 0.613063 | 0.005819828
251.187 | 30 | 0.5179137 | 0.004130567
316.2257 | 30 | 0.4322087 | 0.003939544
398.105 | 30 | 0.3569447 | 0.0034705
499.995 | 30 | 0.2905453 | 0.0006737851
0.09997137 | 40 | 0.3616373 | 0.009087339
0.1258957 | 40 | 0.363166 | 0.007018295
0.1584917 | 40 | 0.3633847 | 0.006217692
0.1995297 | 40 | 0.3610003 | 0.005575587
0.251194 | 40 | 0.3591637 | 0.004869822
0.316234 | 40 | 0.3572673 | 0.005227954
0.3981123 | 40 | 0.3554107 | 0.00481098
0.5011953 | 40 | 0.353665 | 0.004346144
0.6309627 | 40 | 0.3514283 | 0.004408225
0.7943323 | 40 | 0.3493897 | 0.004463108
1.000003 | 40 | 0.3476943 | 0.004516838
1.25893 | 40 | 0.345727 | 0.005016953
1.5849 | 40 | 0.3434043 | 0.005356897
1.995267 | 40 | 0.3412503 | 0.006318492
2.511893 | 40 | 0.339116 | 0.007041305
3.16228 | 40 | 0.3374567 | 0.007543616
3.981073 | 40 | 0.3363033 | 0.008764911
5.011877 | 40 | 0.334712 | 0.009023225
6.309577 | 40 | 0.333152 | 0.009154644
7.943293 | 40 | 0.3320423 | 0.00980908
10 | 40 | 0.3304573 | 0.009982444
12.58927 | 40 | 0.3291717 | 0.009881276
15.8489 | 40 | 0.3278387 | 0.01035462
19.9526 | 40 | 0.3263963 | 0.01030792
25.11887 | 40 | 0.3249613 | 0.01039287
31.6228 | 40 | 0.3234877 | 0.0107525
39.81067 | 40 | 0.3213693 | 0.01082174
50.11863 | 40 | 0.3185743 | 0.01092847
63.09567 | 40 | 0.3148493 | 0.01067934
79.4327 | 40 | 0.3098287 | 0.009526315
99.99987 | 40 | 0.3045077 | 0.008149844
125.892 | 40 | 0.2986867 | 0.007491043
158.489 | 40 | 0.2910193 | 0.006986383
199.526 | 40 | 0.2808537 | 0.00638814
251.1877 | 40 | 0.267631 | 0.005550637
316.2267 | 40 | 0.2514287 | 0.004765218
398.106 | 40 | 0.2330497 | 0.004127092
499.9977 | 40 | 0.2126103 | 0.003602446
0.09998387 | 50 | 0.09407687 | 0.006683835
0.1258963 | 50 | 0.09519727 | 0.00866667
0.1584883 | 50 | 0.09553293 | 0.008867196
0.1995263 | 50 | 0.0952603 | 0.008633255
0.251187 | 50 | 0.09500263 | 0.007921211
0.316226 | 50 | 0.09483423 | 0.007198351
0.398107 | 50 | 0.0949614 | 0.007909454
0.5011803 | 50 | 0.095208 | 0.007740945
0.6309573 | 50 | 0.09530393 | 0.006881303
0.794327 | 50 | 0.0952781 | 0.006265152
0.9999987 | 50 | 0.095421 | 0.005888166
1.258923 | 50 | 0.0950339 | 0.005357235
1.584897 | 50 | 0.094259 | 0.004517081
1.995263 | 50 | 0.09375387 | 0.003766484
2.511883 | 50 | 0.09309227 | 0.003109205
3.162273 | 50 | 0.09272077 | 0.002633254
3.981063 | 50 | 0.09231957 | 0.002131426
5.011863 | 50 | 0.09218103 | 0.001779364
6.30957 | 50 | 0.09194147 | 0.001360502
7.94328 | 50 | 0.09191337 | 0.001157947
9.999977 | 50 | 0.0917996 | 0.001017595
12.5893 | 50 | 0.09161157 | 0.0008579817
15.8489 | 50 | 0.0914416 | 0.0009011953
19.95257 | 50 | 0.0911082 | 0.0008820935
25.11887 | 50 | 0.09062537 | 0.0009163059
31.62273 | 50 | 0.09013557 | 0.001007507
39.81063 | 50 | 0.0896809 | 0.001134036
50.11867 | 50 | 0.089232 | 0.001119717
63.09563 | 50 | 0.08882297 | 0.001191557
79.4327 | 50 | 0.08838853 | 0.001223604
99.9998 | 50 | 0.08791253 | 0.001325731
125.892 | 50 | 0.08736413 | 0.001566831
158.4887 | 50 | 0.08646117 | 0.002153253
199.526 | 50 | 0.08571603 | 0.002065772
251.1877 | 50 | 0.08551087 | 0.001697078
316.2273 | 50 | 0.08534793 | 0.00125531
398.1063 | 50 | 0.0850104 | 0.0008207272
499.9983 | 50 | 0.08425587 | 0.0004502389
0.09997577 | 25 | 2.98214 | 0.02979805
0.1258997 | 25 | 2.98343 | 0.02814893
0.1584987 | 25 | 2.98247 | 0.02869168
0.199535 | 25 | 2.97891 | 0.02736158
0.2512003 | 25 | 2.973487 | 0.02252226
0.3162393 | 25 | 2.969317 | 0.01889208
0.3981177 | 25 | 2.96485 | 0.01872768
0.5012007 | 25 | 2.9621 | 0.01652243
0.6309713 | 25 | 2.957293 | 0.01469141
0.794337 | 25 | 2.952357 | 0.01394445
1.00001 | 25 | 2.94754 | 0.01488396
1.25894 | 25 | 2.942487 | 0.013771
1.5849 | 25 | 2.93897 | 0.01215926
1.995277 | 25 | 2.933213 | 0.0131105
2.5119 | 25 | 2.926683 | 0.01361273
3.16229 | 25 | 2.92048 | 0.01410537
3.981073 | 25 | 2.909577 | 0.01404487
5.011873 | 25 | 2.894653 | 0.01309779
6.309573 | 25 | 2.8766 | 0.01509004
7.94329 | 25 | 2.847703 | 0.01347086
10 | 25 | 2.807387 | 0.01418434
12.58923 | 25 | 2.750123 | 0.01508371
15.8489 | 25 | 2.669643 | 0.01661575
19.9526 | 25 | 2.560987 | 0.01893717
25.11883 | 25 | 2.41949 | 0.02326904
31.6227 | 25 | 2.24416 | 0.02878676
39.81053 | 25 | 2.04077 | 0.03269297
50.1185 | 25 | 1.818087 | 0.03471272
63.0954 | 25 | 1.58707 | 0.03540388
79.4323 | 25 | 1.361537 | 0.03403399
99.9994 | 25 | 1.149743 | 0.03005362
125.891 | 25 | 0.9567107 | 0.02625126
158.488 | 25 | 0.788798 | 0.02186483
199.5247 | 25 | 0.645536 | 0.01760438
251.186 | 25 | 0.5251693 | 0.01361119
316.225 | 25 | 0.4249027 | 0.009666282
398.1037 | 25 | 0.3432993 | 0.00644153
499.995 | 25 | 0.279221 | 0.004151383