## Sheet1
ShearRate | Temperature | Viscosity | ViscositySTD
60 | 10.005 | 1.875485 | 0.01132078
60 | 10.02 | 1.92493 | 0.06112231
60 | 10.04 | 1.924065 | 0.06431136
60 | 10.06 | 1.926775 | 0.06648925
60 | 10.08 | 1.92138 | 0.06113645
60 | 10.105 | 1.921065 | 0.06518817
60 | 10.13 | 1.924205 | 0.06697008
60 | 10.16 | 1.9195 | 0.05566345
60 | 10.19 | 1.92045 | 0.05621499
60 | 10.22 | 1.924245 | 0.05896563
60 | 10.255 | 1.920445 | 0.05197942
60 | 10.285 | 1.921085 | 0.05277138
60 | 10.32 | 1.9255 | 0.05361284
60 | 10.36 | 1.920065 | 0.04538918
60 | 10.4 | 1.920595 | 0.04575688
60 | 10.435 | 1.923215 | 0.04950455
60 | 10.475 | 1.917015 | 0.04660541
60 | 10.515 | 1.916835 | 0.04847217
60 | 10.555 | 1.920485 | 0.04934898
60 | 10.6 | 1.91596 | 0.04150717
60 | 10.635 | 1.914735 | 0.04479521
60 | 10.675 | 1.9176 | 0.04798427
60 | 10.715 | 1.91084 | 0.04682461
60 | 10.76 | 1.91003 | 0.04989345
60 | 10.795 | 1.91537 | 0.04710745
60 | 10.835 | 1.91169 | 0.03901815
60 | 10.865 | 1.91169 | 0.04080006
60 | 10.905 | 1.913615 | 0.04468208
60 | 10.945 | 1.9105 | 0.03904644
60 | 10.975 | 1.912195 | 0.03939292
60 | 11.01 | 1.91697 | 0.03740595
60 | 11.045 | 1.911425 | 0.03264712
60 | 11.08 | 1.91137 | 0.0350725
60 | 11.12 | 1.913405 | 0.03775243
60 | 11.15 | 1.908635 | 0.03468359
60 | 11.19 | 1.9089 | 0.03808477
60 | 11.215 | 1.90934 | 0.04105462
60 | 11.255 | 1.906335 | 0.03281683
60 | 11.29 | 1.907645 | 0.03434418
60 | 11.32 | 1.90908 | 0.03756151
60 | 11.35 | 1.903005 | 0.03691805
60 | 11.39 | 1.904125 | 0.0402273
60 | 11.425 | 1.904555 | 0.04232034
60 | 11.46 | 1.89901 | 0.03850904
60 | 11.485 | 1.9047 | 0.03456338
60 | 11.52 | 1.91001 | 0.03092885
60 | 11.555 | 1.910345 | 0.0212627
60 | 11.59 | 1.910395 | 0.02660843
60 | 11.62 | 1.91251 | 0.02627609
60 | 11.65 | 1.90662 | 0.02351837
60 | 11.69 | 1.907735 | 0.02679228
60 | 11.72 | 1.910615 | 0.02533564
60 | 11.76 | 1.908975 | 0.01950908
60 | 11.79 | 1.912595 | 0.01591697
60 | 11.82 | 1.917225 | 0.01573313
60 | 11.85 | 1.916315 | 0.008789337
60 | 11.89 | 1.91861 | 0.008372144
60 | 11.92 | 1.921505 | 0.008548921
60 | 11.95 | 1.91755 | 0.004002224
60 | 11.985 | 1.91967 | 0.003266833
60 | 12.02 | 1.9238 | 0.002856711
60 | 12.05 | 1.920885 | 0.0006434672
60 | 12.085 | 1.92212 | 0.001230366
60 | 12.115 | 1.925065 | 0.0005868986
60 | 12.15 | 1.92121 | 0.004228499
60 | 12.185 | 1.92192 | 0.002008183
60 | 12.215 | 1.924685 | 0.00152028
60 | 12.245 | 1.92227 | 0.005600286
60 | 12.285 | 1.923685 | 0.003514321
60 | 12.315 | 1.92532 | 0.002842569
60 | 12.35 | 1.92121 | 0.006505382
60 | 12.38 | 1.922515 | 0.004461844
60 | 12.41 | 1.92437 | 0.003691097
60 | 12.445 | 1.92114 | 0.00622254
60 | 12.48 | 1.922925 | 0.003882016
60 | 12.51 | 1.924465 | 0.00383959
60 | 12.54 | 1.920345 | 0.007318555
60 | 12.575 | 1.92195 | 0.00516188
60 | 12.605 | 1.92355 | 0.005147737
60 | 12.64 | 1.9196 | 0.006307392
60 | 12.67 | 1.92157 | 0.00357796
60 | 12.705 | 1.923275 | 0.004730544
60 | 12.73 | 1.91857 | 0.00668923
60 | 12.77 | 1.9185 | 0.002149605
60 | 12.805 | 1.920125 | 0.002340523
60 | 12.84 | 1.918425 | 0.006696301
60 | 12.875 | 1.920185 | 0.003146625
60 | 12.91 | 1.920495 | 0.003288047
60 | 12.945 | 1.91752 | 0.007042784
60 | 12.985 | 1.92006 | 0.005218448
60 | 13.015 | 1.91945 | 0.003535534
60 | 13.045 | 1.916225 | 0.005055813
60 | 13.085 | 1.920385 | 0.004277996
60 | 13.12 | 1.919465 | 0.003273904
60 | 13.155 | 1.91468 | 0.004030509
60 | 13.185 | 1.918895 | 0.004320422
60 | 13.22 | 1.9193 | 0.005218448
60 | 13.255 | 1.91611 | 0.006547809
60 | 13.29 | 1.918805 | 0.002991062
60 | 13.325 | 1.91858 | 0.003450681
60 | 13.35 | 1.9132 | 0.00185262
60 | 13.39 | 1.914505 | 0.001491995
60 | 13.42 | 1.916245 | 0.0002333452
60 | 13.455 | 1.913765 | 0.004179001
60 | 13.485 | 1.912815 | 0.001633417
60 | 13.52 | 1.912945 | 0.00304763
60 | 13.555 | 1.91089 | 2.828427e-05
60 | 13.59 | 1.91357 | 0.002163747
60 | 13.62 | 1.910465 | 0.006894291
60 | 13.65 | 1.90745 | 0.00397394
60 | 13.685 | 1.911685 | 0.002736503
60 | 13.715 | 1.90946 | 0.006448814
60 | 13.75 | 1.90401 | 0.008796408
60 | 13.78 | 1.908365 | 0.009185317
60 | 13.815 | 1.909555 | 0.007063997
60 | 13.845 | 1.90546 | 0.006208398
60 | 13.88 | 1.907 | 0.009630794
60 | 13.91 | 1.906045 | 0.01057125
60 | 13.94 | 1.90033 | 0.01340674
60 | 13.97 | 1.898805 | 0.0223375
60 | 14.01 | 1.89225 | 0.03050459
60 | 14.04 | 1.89166 | 0.02518714
60 | 14.07 | 1.896795 | 0.02380829
60 | 14.1 | 1.891205 | 0.03034195
60 | 14.135 | 1.88885 | 0.02904795
60 | 14.17 | 1.900515 | 0.01945251
60 | 14.205 | 1.90307 | 0.01424113
60 | 14.24 | 1.894615 | 0.02102228
60 | 14.27 | 1.90149 | 0.01709784
60 | 14.305 | 1.90845 | 0.004794184
60 | 14.345 | 1.902135 | 0.009849997
60 | 14.38 | 1.905065 | 0.01265014
60 | 14.415 | 1.909825 | 0.003924443
60 | 14.445 | 1.904325 | 0.007375124
60 | 14.485 | 1.90084 | 0.01800294
60 | 14.52 | 1.904615 | 0.009383307
60 | 14.555 | 1.900345 | 0.01212688
60 | 14.58 | 1.89999 | 0.01953029
60 | 14.62 | 1.904185 | 0.01091066
60 | 14.65 | 1.905825 | 0.005154808
60 | 14.685 | 1.91217 | 0.001937473
60 | 14.72 | 1.914035 | 0.004490128
60 | 14.75 | 1.913415 | 0.006272037
60 | 14.79 | 1.917815 | 0.00596091
60 | 14.82 | 1.918985 | 0.01035911
60 | 14.855 | 1.91818 | 0.0117804
60 | 14.885 | 1.920795 | 0.01009041
60 | 14.92 | 1.918745 | 0.0118299
60 | 14.95 | 1.916345 | 0.01027426
60 | 14.99 | 1.91874 | 0.008174154
60 | 15.015 | 1.91808 | 0.009899495
60 | 15.05 | 1.91441 | 0.00787717
60 | 15.085 | 1.91669 | 0.004511341
60 | 15.12 | 1.9166 | 0.00668923
60 | 15.15 | 1.915685 | 0.008845906
60 | 15.18 | 1.916995 | 0.005465935
60 | 15.215 | 1.91488 | 0.005798276
60 | 15.255 | 1.91373 | 0.006844794
60 | 15.285 | 1.915235 | 0.002425376
60 | 15.32 | 1.915215 | 0.005352798
60 | 15.345 | 1.91325 | 0.00496389
60 | 15.385 | 1.916395 | 0.004405275
60 | 15.42 | 1.91393 | 0.004907321
60 | 15.45 | 1.90814 | 0.00145664
60 | 15.485 | 1.911325 | 0.002807214
60 | 15.515 | 1.90819 | 0.004157788
60 | 15.545 | 1.904765 | 0.007643824
60 | 15.58 | 1.90587 | 0.01083288
60 | 15.615 | 1.90897 | 0.001781909
60 | 15.645 | 1.909465 | 0.000205061
60 | 15.675 | 1.910535 | 0.004009295
60 | 15.71 | 1.90942 | 0.00205061
60 | 15.74 | 1.91067 | 0.000311127
60 | 15.78 | 1.90974 | 0.005275017
60 | 15.815 | 1.908135 | 0.002453661
60 | 15.85 | 1.91112 | 0.001937473
60 | 15.89 | 1.91219 | 0.001414214
60 | 15.92 | 1.90865 | 0.002616295
60 | 15.955 | 1.908215 | 0.003853732
60 | 15.99 | 1.909255 | 0.005777062
60 | 16.025 | 1.90826 | 0.002206173
60 | 16.06 | 1.90959 | 0.001103087
60 | 16.09 | 1.910315 | 0.004065864
60 | 16.12 | 1.9098 | 0.000933381
60 | 16.155 | 1.913005 | 0.00218496
60 | 16.19 | 1.914505 | 0.001421285
60 | 16.22 | 1.912345 | 0.003556747
60 | 16.25 | 1.913565 | 0.0039103
60 | 16.285 | 1.91507 | 0.002800143
60 | 16.325 | 1.912305 | 0.002793072
60 | 16.355 | 1.91375 | 0.002729432
60 | 16.39 | 1.913785 | 0.0007141778
60 | 16.42 | 1.91197 | 0.003097128
60 | 16.46 | 1.91349 | 0.003337544
60 | 16.49 | 1.914975 | 0.002679935
60 | 16.53 | 1.91183 | 0.002220315
60 | 16.56 | 1.913175 | 0.003712311
60 | 16.59 | 1.915045 | 0.00265165
60 | 16.62 | 1.912915 | 0.002920351
60 | 16.66 | 1.913795 | 0.003104199
60 | 16.685 | 1.916405 | 0.003995153
60 | 16.72 | 1.91368 | 0.004681047
60 | 16.755 | 1.913065 | 0.002991062
60 | 16.785 | 1.9146 | 0.002107178
60 | 16.825 | 1.912765 | 0.00277893
60 | 16.855 | 1.91225 | 0.0005091169
60 | 16.885 | 1.913485 | 6.363961e-05
60 | 16.915 | 1.91125 | 0.001484924
60 | 16.955 | 1.91087 | 0.000622254
60 | 16.985 | 1.911935 | 0.001661701
60 | 17.02 | 1.91042 | 0.0003394113
60 | 17.05 | 1.91092 | 0.001739483
60 | 17.08 | 1.91031 | 0.004186072
60 | 17.115 | 1.907625 | 0.003302189
60 | 17.145 | 1.906975 | 0.006229611
60 | 17.175 | 1.905725 | 0.009963135
60 | 17.205 | 1.90408 | 0.00920653
60 | 17.245 | 1.90621 | 0.008683271
60 | 17.275 | 1.905885 | 0.0102884
60 | 17.305 | 1.9037 | 0.009248957
60 | 17.335 | 1.90575 | 0.008626703
60 | 17.375 | 1.905585 | 0.009948992
60 | 17.405 | 1.903265 | 0.009849997
60 | 17.44 | 1.905725 | 0.009157033
60 | 17.47 | 1.905655 | 0.009906566
60 | 17.51 | 1.903 | 0.009842926
60 | 17.545 | 1.90557 | 0.008414571
60 | 17.585 | 1.905845 | 0.00860549
60 | 17.62 | 1.902855 | 0.009793429
60 | 17.655 | 1.905535 | 0.009199459
60 | 17.685 | 1.905645 | 0.009256028
60 | 17.725 | 1.902935 | 0.009383307
60 | 17.755 | 1.90508 | 0.009022683
60 | 17.785 | 1.904715 | 0.009454018
60 | 17.82 | 1.90074 | 0.01214809
60 | 17.85 | 1.902535 | 0.01308855
60 | 17.885 | 1.90276 | 0.01238851
60 | 17.92 | 1.89973 | 0.0134916
60 | 17.955 | 1.902435 | 0.01218345
60 | 17.985 | 1.902975 | 0.01086823
60 | 18.02 | 1.89931 | 0.0136613
60 | 18.055 | 1.90068 | 0.01514623
60 | 18.085 | 1.90139 | 0.01343503
60 | 18.12 | 1.89876 | 0.01405728
60 | 18.16 | 1.899605 | 0.01556342
60 | 18.19 | 1.900865 | 0.01429063
60 | 18.225 | 1.898045 | 0.01477146
60 | 18.255 | 1.898405 | 0.01635538
60 | 18.29 | 1.898965 | 0.01580384
60 | 18.325 | 1.896615 | 0.0162281
60 | 18.355 | 1.897255 | 0.01813729
60 | 18.39 | 1.897285 | 0.01796758
60 | 18.42 | 1.895095 | 0.01803829
60 | 18.455 | 1.8954 | 0.01984142
60 | 18.49 | 1.895155 | 0.01980606
60 | 18.525 | 1.8927 | 0.0209445
60 | 18.555 | 1.894015 | 0.02167282
60 | 18.585 | 1.89414 | 0.02139705
60 | 18.62 | 1.89183 | 0.02187788
60 | 18.655 | 1.89301 | 0.02214658
60 | 18.685 | 1.89322 | 0.0212132
60 | 18.715 | 1.891295 | 0.02201223
60 | 18.75 | 1.89253 | 0.02288198
60 | 18.78 | 1.89254 | 0.02207587
60 | 18.82 | 1.890625 | 0.02229508
60 | 18.845 | 1.891735 | 0.0228749
60 | 18.875 | 1.891605 | 0.02195567
60 | 18.915 | 1.88942 | 0.02330624
60 | 18.945 | 1.890885 | 0.02392142
60 | 18.975 | 1.89042 | 0.02337695
60 | 19.01 | 1.888635 | 0.02424669
60 | 19.04 | 1.88983 | 0.02460732
60 | 19.07 | 1.889045 | 0.02385071
60 | 19.105 | 1.88718 | 0.025173
60 | 19.135 | 1.888685 | 0.02534978
60 | 19.165 | 1.888395 | 0.02452953
60 | 19.205 | 1.886545 | 0.02523664
60 | 19.24 | 1.887825 | 0.02526493
60 | 19.275 | 1.886885 | 0.02476995
60 | 19.315 | 1.8844 | 0.02705391
60 | 19.35 | 1.885275 | 0.02759838
60 | 19.38 | 1.88436 | 0.02739332
60 | 19.415 | 1.882695 | 0.02851762
60 | 19.455 | 1.88372 | 0.02869439
60 | 19.485 | 1.88262 | 0.02770444
60 | 19.52 | 1.88099 | 0.02924594
60 | 19.555 | 1.88159 | 0.03019346
60 | 19.59 | 1.880355 | 0.03024296
60 | 19.62 | 1.879215 | 0.03110563
60 | 19.65 | 1.880715 | 0.02986112
60 | 19.69 | 1.879215 | 0.02959242
60 | 19.72 | 1.877435 | 0.03178445
60 | 19.755 | 1.87864 | 0.03115512
60 | 19.785 | 1.878285 | 0.02979041
60 | 19.82 | 1.876225 | 0.03148746
60 | 19.855 | 1.87701 | 0.03174909
60 | 19.89 | 1.87599 | 0.03150868
60 | 19.925 | 1.873955 | 0.03311381
60 | 19.955 | 1.874625 | 0.03311381
60 | 19.99 | 1.873475 | 0.03229357
60 | 20.025 | 1.871585 | 0.03447146
60 | 20.06 | 1.87228 | 0.03447853
60 | 20.09 | 1.870915 | 0.03442903
60 | 20.12 | 1.86907 | 0.03626044
60 | 20.155 | 1.869025 | 0.03715846
60 | 20.19 | 1.86745 | 0.03679784
60 | 20.225 | 1.86525 | 0.03941413
60 | 20.255 | 1.86568 | 0.03955555
60 | 20.285 | 1.862865 | 0.04127382
60 | 20.325 | 1.86113 | 0.04314766
60 | 20.355 | 1.86078 | 0.04401033
60 | 20.39 | 1.85885 | 0.04430731
60 | 20.42 | 1.85646 | 0.04726302
60 | 20.45 | 1.856335 | 0.04779335
60 | 20.485 | 1.85475 | 0.04794184
60 | 20.52 | 1.85381 | 0.04917221
60 | 20.55 | 1.85342 | 0.04985103
60 | 20.58 | 1.85096 | 0.05040257
60 | 20.615 | 1.84922 | 0.05301887
60 | 20.645 | 1.849405 | 0.05261582
60 | 20.675 | 1.84696 | 0.05395225
60 | 20.71 | 1.84533 | 0.05610185
60 | 20.735 | 1.8451 | 0.05621499
60 | 20.77 | 1.84432 | 0.05441894
60 | 20.8 | 1.84425 | 0.05480078
60 | 20.835 | 1.844475 | 0.05390275
60 | 20.86 | 1.8424 | 0.05451793
60 | 20.9 | 1.84127 | 0.05586144
60 | 20.935 | 1.840805 | 0.05562809
60 | 20.975 | 1.838615 | 0.0560665
60 | 21.005 | 1.836445 | 0.05909291
60 | 21.04 | 1.835685 | 0.05865451
60 | 21.08 | 1.833075 | 0.06018186
60 | 21.115 | 1.832055 | 0.0616385
60 | 21.155 | 1.83198 | 0.0606839
60 | 21.185 | 1.82977 | 0.06099503
60 | 21.215 | 1.828695 | 0.06289715
60 | 21.25 | 1.827765 | 0.06228904
60 | 21.285 | 1.825045 | 0.06412751
60 | 21.32 | 1.824305 | 0.06514575
60 | 21.35 | 1.82397 | 0.0641063
60 | 21.39 | 1.821655 | 0.06474977
60 | 21.425 | 1.82009 | 0.06665189
60 | 21.46 | 1.8196 | 0.0663549
60 | 21.49 | 1.817345 | 0.0663054
60 | 21.525 | 1.81591 | 0.06827823
60 | 21.555 | 1.815595 | 0.06712565
60 | 21.59 | 1.81329 | 0.06816509
60 | 21.62 | 1.812045 | 0.06964295
60 | 21.65 | 1.811685 | 0.0689217
60 | 21.685 | 1.809345 | 0.06903484
60 | 21.72 | 1.807825 | 0.07121272
60 | 21.755 | 1.807245 | 0.06978437
60 | 21.785 | 1.80491 | 0.07097938
60 | 21.815 | 1.804005 | 0.07190569
60 | 21.85 | 1.80292 | 0.07170063
60 | 21.89 | 1.800525 | 0.07204711
60 | 21.92 | 1.79878 | 0.07448663
60 | 21.955 | 1.798055 | 0.07282493
60 | 21.98 | 1.79541 | 0.07459977
60 | 22.02 | 1.79417 | 0.07609883
60 | 22.05 | 1.792935 | 0.07576649
60 | 22.085 | 1.79053 | 0.07599984
60 | 22.115 | 1.78909 | 0.07819187
60 | 22.15 | 1.78803 | 0.07680594
60 | 22.185 | 1.785335 | 0.0784535
60 | 22.22 | 1.7842 | 0.07969093
60 | 22.255 | 1.783025 | 0.0789909
60 | 22.285 | 1.780535 | 0.07972629
60 | 22.32 | 1.77916 | 0.0818264
60 | 22.355 | 1.777745 | 0.08020712
60 | 22.385 | 1.775 | 0.08240622
60 | 22.415 | 1.77423 | 0.08298605
60 | 22.45 | 1.77259 | 0.08297191
60 | 22.485 | 1.769815 | 0.08398307
60 | 22.515 | 1.76873 | 0.08529122
60 | 22.545 | 1.76721 | 0.08358002
60 | 22.58 | 1.763975 | 0.0860054
60 | 22.615 | 1.763005 | 0.08640138
60 | 22.655 | 1.76157 | 0.08550335
60 | 22.69 | 1.75892 | 0.08608318
60 | 22.715 | 1.75776 | 0.08704484
60 | 22.755 | 1.755925 | 0.08528415
60 | 22.79 | 1.75282 | 0.08752568
60 | 22.82 | 1.752165 | 0.08739133
60 | 22.855 | 1.750325 | 0.08686807
60 | 22.885 | 1.747605 | 0.08795701
60 | 22.92 | 1.74666 | 0.08918031
60 | 22.95 | 1.74473 | 0.08744082
60 | 22.99 | 1.74268 | 0.08845906
60 | 23.02 | 1.74136 | 0.089647
60 | 23.05 | 1.7396 | 0.08814793
60 | 23.085 | 1.736575 | 0.0899652
60 | 23.125 | 1.73533 | 0.09056624
60 | 23.155 | 1.733735 | 0.08972478
60 | 23.185 | 1.73071 | 0.09029754
60 | 23.225 | 1.729695 | 0.09150669
60 | 23.25 | 1.728105 | 0.08942779
60 | 23.29 | 1.72433 | 0.09234815
60 | 23.315 | 1.72329 | 0.09306939
60 | 23.35 | 1.721435 | 0.09252492
60 | 23.385 | 1.7182 | 0.09309768
60 | 23.42 | 1.716905 | 0.09471695
60 | 23.455 | 1.714615 | 0.09324617
60 | 23.485 | 1.71115 | 0.09578468
60 | 23.525 | 1.70979 | 0.0962938
60 | 23.555 | 1.707485 | 0.09611702
60 | 23.595 | 1.70429 | 0.09691606
60 | 23.63 | 1.70275 | 0.09841512
60 | 23.66 | 1.700415 | 0.09672514
60 | 23.695 | 1.696805 | 0.09936972
60 | 23.73 | 1.69556 | 0.09968791
60 | 23.77 | 1.693005 | 0.09958185
60 | 23.795 | 1.689795 | 0.1007698
60 | 23.83 | 1.688725 | 0.1016183
60 | 23.865 | 1.68602 | 0.1000415
60 | 23.9 | 1.68247 | 0.1027992
60 | 23.93 | 1.68121 | 0.102686
60 | 23.955 | 1.67866 | 0.1026436
60 | 23.99 | 1.67551 | 0.1037326
60 | 24.02 | 1.67439 | 0.1042275
60 | 24.055 | 1.671655 | 0.1029477
60 | 24.09 | 1.668405 | 0.105564
60 | 24.115 | 1.66721 | 0.1054438
60 | 24.145 | 1.664475 | 0.1055498
60 | 24.18 | 1.661445 | 0.1069923
60 | 24.21 | 1.660265 | 0.1075297
60 | 24.245 | 1.657445 | 0.1061579
60 | 24.27 | 1.65419 | 0.1087954
60 | 24.305 | 1.6532 | 0.108357
60 | 24.335 | 1.650255 | 0.1087742
60 | 24.37 | 1.64738 | 0.1102379
60 | 24.4 | 1.6463 | 0.1103652
60 | 24.43 | 1.64306 | 0.1089793
60 | 24.465 | 1.63977 | 0.1115956
60 | 24.5 | 1.63802 | 0.1106481
60 | 24.535 | 1.63476 | 0.1106339
60 | 24.57 | 1.631685 | 0.1116875
60 | 24.605 | 1.630205 | 0.1113622
60 | 24.645 | 1.627435 | 0.1109946
60 | 24.68 | 1.62405 | 0.111737
60 | 24.715 | 1.622145 | 0.112536
60 | 24.75 | 1.61898 | 0.1108743
60 | 24.78 | 1.61524 | 0.1137452
60 | 24.82 | 1.61371 | 0.1132926
60 | 24.85 | 1.61066 | 0.1133775
60 | 24.88 | 1.60742 | 0.1143957
60 | 24.915 | 1.60554 | 0.1151736
60 | 24.955 | 1.602235 | 0.1134836
60 | 24.995 | 1.598475 | 0.1165383
60 | 25.025 | 1.59668 | 0.1158524
60 | 25.055 | 1.593295 | 0.1161989
60 | 25.1 | 1.590245 | 0.1169908
60 | 25.135 | 1.588075 | 0.1177686
60 | 25.165 | 1.58463 | 0.1165595
60 | 25.2 | 1.581105 | 0.1193667
60 | 25.235 | 1.579345 | 0.1185182
60 | 25.265 | 1.576235 | 0.1187303
60 | 25.3 | 1.57328 | 0.1195859
60 | 25.33 | 1.571625 | 0.1196495
60 | 25.36 | 1.56812 | 0.1182424
60 | 25.395 | 1.565 | 0.120392
60 | 25.425 | 1.56328 | 0.1190344
60 | 25.46 | 1.559945 | 0.1191263
60 | 25.495 | 1.55697 | 0.1196566
60 | 25.52 | 1.555225 | 0.1194515
60 | 25.555 | 1.551675 | 0.1179383
60 | 25.59 | 1.54859 | 0.1201799
60 | 25.615 | 1.546585 | 0.1185323
60 | 25.65 | 1.54322 | 0.1189071
60 | 25.685 | 1.5404 | 0.1194728
60 | 25.72 | 1.53835 | 0.1192041
60 | 25.75 | 1.53473 | 0.1180727
60 | 25.78 | 1.531865 | 0.1202859
60 | 25.81 | 1.52988 | 0.1187657
60 | 25.85 | 1.526195 | 0.1194091
60 | 25.88 | 1.52363 | 0.1200667
60 | 25.91 | 1.52148 | 0.1198405
60 | 25.945 | 1.51777 | 0.1188788
60 | 25.975 | 1.51495 | 0.1210991
60 | 26.01 | 1.512655 | 0.1193667
60 | 26.045 | 1.50894 | 0.12059
60 | 26.07 | 1.506515 | 0.1211345
60 | 26.1 | 1.504325 | 0.1209789
60 | 26.14 | 1.5006 | 0.120392
60 | 26.17 | 1.498255 | 0.1219688
60 | 26.205 | 1.49634 | 0.1219194
60 | 26.23 | 1.4927 | 0.1208587
60 | 26.26 | 1.489695 | 0.1228457
60 | 26.295 | 1.487185 | 0.1210355
60 | 26.335 | 1.483175 | 0.1215446
60 | 26.375 | 1.479995 | 0.1218416
60 | 26.405 | 1.477365 | 0.1213466
60 | 26.44 | 1.47316 | 0.1196849
60 | 26.485 | 1.469865 | 0.1216719
60 | 26.52 | 1.46713 | 0.1194869
60 | 26.555 | 1.462825 | 0.1205264
60 | 26.59 | 1.45985 | 0.1211415
60 | 26.625 | 1.45742 | 0.1209435
60 | 26.66 | 1.45349 | 0.120095
60 | 26.695 | 1.45051 | 0.1224285
60 | 26.725 | 1.447585 | 0.1204981
60 | 26.76 | 1.443315 | 0.1218557
60 | 26.795 | 1.44024 | 0.1217779
60 | 26.835 | 1.437465 | 0.1212052
60 | 26.87 | 1.433435 | 0.1199041
60 | 26.9 | 1.430555 | 0.1215446
60 | 26.93 | 1.427755 | 0.1192111
60 | 26.965 | 1.42376 | 0.1207173
60 | 27 | 1.421235 | 0.1207102
60 | 27.025 | 1.418755 | 0.1201728
60 | 27.055 | 1.414875 | 0.1192394
60 | 27.09 | 1.41214 | 0.120689
60 | 27.125 | 1.409025 | 0.1186596
60 | 27.155 | 1.40498 | 0.1197697
60 | 27.185 | 1.40229 | 0.1197273
60 | 27.22 | 1.399415 | 0.1189283
60 | 27.25 | 1.39517 | 0.1180727
60 | 27.29 | 1.392415 | 0.1195364
60 | 27.32 | 1.38909 | 0.1168565
60 | 27.35 | 1.38473 | 0.1185394
60 | 27.385 | 1.382035 | 0.1179525
60 | 27.425 | 1.37895 | 0.1173373
60 | 27.455 | 1.37485 | 0.117012
60 | 27.49 | 1.372175 | 0.1181929
60 | 27.515 | 1.36891 | 0.1160221
60 | 27.545 | 1.36487 | 0.1177333
60 | 27.585 | 1.36246 | 0.1175636
60 | 27.615 | 1.35948 | 0.1170262
60 | 27.645 | 1.355375 | 0.1167504
60 | 27.68 | 1.35269 | 0.1179596
60 | 27.71 | 1.349315 | 0.1156332
60 | 27.75 | 1.344925 | 0.1177404
60 | 27.775 | 1.342335 | 0.1172312
60 | 27.81 | 1.339725 | 0.1160999
60 | 27.84 | 1.33567 | 0.1175353
60 | 27.875 | 1.33299 | 0.1172242
60 | 27.905 | 1.33004 | 0.1166443
60 | 27.94 | 1.32582 | 0.1162059
60 | 27.965 | 1.32308 | 0.1177616
60 | 28 | 1.319705 | 0.1159302
60 | 28.035 | 1.315505 | 0.1176272
60 | 28.065 | 1.31289 | 0.1172242
60 | 28.095 | 1.309685 | 0.1169201
60 | 28.13 | 1.305395 | 0.1166655
60 | 28.165 | 1.302435 | 0.1179666
60 | 28.205 | 1.29865 | 0.1155554
60 | 28.24 | 1.293995 | 0.1170474
60 | 28.275 | 1.290945 | 0.1160857
60 | 28.315 | 1.287165 | 0.115619
60 | 28.355 | 1.28242 | 0.1150746
60 | 28.395 | 1.27932 | 0.1160786
60 | 28.425 | 1.27554 | 0.1137028
60 | 28.47 | 1.271175 | 0.1156473
60 | 28.5 | 1.268575 | 0.1148554
60 | 28.535 | 1.26521 | 0.1145089
60 | 28.565 | 1.26108 | 0.1144664
60 | 28.595 | 1.258425 | 0.1152089
60 | 28.625 | 1.25473 | 0.1128118
60 | 28.66 | 1.25061 | 0.1143392
60 | 28.695 | 1.24805 | 0.1132926
60 | 28.73 | 1.24463 | 0.1125573
60 | 28.755 | 1.24043 | 0.1118502
60 | 28.79 | 1.2375 | 0.1125997
60 | 28.83 | 1.23376 | 0.1101814
60 | 28.86 | 1.229435 | 0.1118855
60 | 28.89 | 1.226685 | 0.110542
60 | 28.92 | 1.22324 | 0.1103087
60 | 28.955 | 1.21921 | 0.1102662
60 | 28.985 | 1.216685 | 0.111037
60 | 29.015 | 1.21287 | 0.1088237
60 | 29.045 | 1.208775 | 0.1107541
60 | 29.08 | 1.206175 | 0.1089581
60 | 29.12 | 1.202385 | 0.1088732
60 | 29.155 | 1.19817 | 0.1087954
60 | 29.185 | 1.195415 | 0.1092834
60 | 29.22 | 1.191395 | 0.1070913
60 | 29.25 | 1.187205 | 0.1090288
60 | 29.29 | 1.18425 | 0.107353
60 | 29.32 | 1.180505 | 0.1073176
60 | 29.35 | 1.176635 | 0.1070489
60 | 29.385 | 1.174255 | 0.1066953
60 | 29.42 | 1.169775 | 0.1050831
60 | 29.455 | 1.166505 | 0.1060165
60 | 29.49 | 1.163965 | 0.1065256
60 | 29.515 | 1.160075 | 0.104178
60 | 29.55 | 1.15571 | 0.1062781
60 | 29.59 | 1.15269 | 0.1050761
60 | 29.62 | 1.148885 | 0.1053094
60 | 29.655 | 1.144875 | 0.1052104
60 | 29.68 | 1.14233 | 0.1054579
60 | 29.72 | 1.13867 | 0.1032234
60 | 29.75 | 1.1344 | 0.1055428
60 | 29.78 | 1.13184 | 0.1041993
60 | 29.815 | 1.12807 | 0.1046942
60 | 29.845 | 1.124165 | 0.1047862
60 | 29.88 | 1.12149 | 0.1053872
60 | 29.915 | 1.117585 | 0.1035699
60 | 29.945 | 1.113375 | 0.1059741
60 | 29.98 | 1.11054 | 0.1049064
60 | 30.015 | 1.106605 | 0.1054933
60 | 30.05 | 1.102785 | 0.1059034
60 | 30.085 | 1.099965 | 0.1061862
60 | 30.11 | 1.09611 | 0.1042275
60 | 30.145 | 1.092225 | 0.1062004
60 | 30.175 | 1.088935 | 0.1041498
60 | 30.215 | 1.085045 | 0.1040649
60 | 30.245 | 1.081185 | 0.1035416
60 | 30.28 | 1.07846 | 0.1030962
60 | 30.32 | 1.074265 | 0.1005435
60 | 30.355 | 1.070324 | 0.1019874
60 | 30.39 | 1.066849 | 0.0997459
60 | 30.42 | 1.0630975 | 0.09980459
60 | 30.455 | 1.0592055 | 0.09939729
60 | 30.49 | 1.0562955 | 0.09891646
60 | 30.52 | 1.052302 | 0.09680009
60 | 30.555 | 1.048541 | 0.09849856
60 | 30.58 | 1.0456545 | 0.09673999
60 | 30.62 | 1.041607 | 0.09738699
60 | 30.65 | 1.0380685 | 0.09704546
60 | 30.685 | 1.03513 | 0.09647765
60 | 30.72 | 1.031058 | 0.09447229
60 | 30.75 | 1.0275145 | 0.09576418
60 | 30.785 | 1.0242685 | 0.09377862
60 | 30.82 | 1.020358 | 0.09438744
60 | 30.855 | 1.016977 | 0.09424743
60 | 30.885 | 1.014073 | 0.09422481
60 | 30.915 | 1.0101485 | 0.09254826
60 | 30.95 | 1.007292 | 0.09351911
60 | 30.985 | 1.003483 | 0.09216006
60 | 31.02 | 1.0003195 | 0.09182559
60 | 31.045 | 0.996112 | 0.09271301
60 | 31.085 | 0.993634 | 0.09155053
60 | 31.12 | 0.9898695 | 0.09176903
60 | 31.15 | 0.9862995 | 0.09141547
60 | 31.18 | 0.983457 | 0.09153214
60 | 31.215 | 0.979394 | 0.08993833
60 | 31.255 | 0.9758015 | 0.09161063
60 | 31.285 | 0.9725925 | 0.08984145
60 | 31.32 | 0.9687295 | 0.09049623
60 | 31.35 | 0.9652425 | 0.09013844
60 | 31.39 | 0.9623795 | 0.09018511
60 | 31.42 | 0.958511 | 0.08886777
60 | 31.455 | 0.9548475 | 0.09066877
60 | 31.485 | 0.9517485 | 0.08908343
60 | 31.515 | 0.9479545 | 0.08966892
60 | 31.55 | 0.944718 | 0.0892397
60 | 31.585 | 0.9419955 | 0.08907353
60 | 31.615 | 0.9380625 | 0.08772013
60 | 31.65 | 0.9346445 | 0.08928849
60 | 31.68 | 0.9314825 | 0.08745992
60 | 31.72 | 0.927535 | 0.08863018
60 | 31.755 | 0.924387 | 0.0882936
60 | 31.79 | 0.92129 | 0.0884435
60 | 31.82 | 0.917232 | 0.08743517
60 | 31.855 | 0.9139975 | 0.08927011
60 | 31.89 | 0.9109835 | 0.08758295
60 | 31.92 | 0.907267 | 0.08848876
60 | 31.945 | 0.904594 | 0.0879259
60 | 31.98 | 0.901837 | 0.08768407
60 | 32.01 | 0.898118 | 0.08646926
60 | 32.04 | 0.895091 | 0.08749315
60 | 32.075 | 0.8915585 | 0.0849808
60 | 32.11 | 0.887597 | 0.08544396
60 | 32.145 | 0.884507 | 0.08425319
60 | 32.18 | 0.881338 | 0.08340749
60 | 32.22 | 0.877134 | 0.08206257
60 | 32.255 | 0.8741975 | 0.08282978
60 | 32.285 | 0.870767 | 0.08066533
60 | 32.32 | 0.867036 | 0.08173306
60 | 32.355 | 0.8643405 | 0.08097292
60 | 32.385 | 0.8613475 | 0.08060664
60 | 32.415 | 0.8576265 | 0.08000701
60 | 32.445 | 0.8549475 | 0.08098989
60 | 32.48 | 0.8517105 | 0.07888978
60 | 32.515 | 0.8479375 | 0.07998863
60 | 32.55 | 0.845151 | 0.07882261
60 | 32.575 | 0.84257 | 0.0773094
60 | 32.61 | 0.838849 | 0.07797266
60 | 32.65 | 0.835894 | 0.07720333
60 | 32.68 | 0.8331495 | 0.07679957
60 | 32.715 | 0.829377 | 0.07583437
60 | 32.75 | 0.826499 | 0.07687241
60 | 32.78 | 0.8233295 | 0.07480129
60 | 32.82 | 0.819445 | 0.07597438
60 | 32.855 | 0.8166465 | 0.0752001
60 | 32.89 | 0.8134865 | 0.07506009
60 | 32.915 | 0.8096665 | 0.07418752
60 | 32.955 | 0.8068795 | 0.0752694
60 | 32.99 | 0.803603 | 0.07326475
60 | 33.02 | 0.799865 | 0.07454603
60 | 33.05 | 0.797117 | 0.07357729
60 | 33.085 | 0.794178 | 0.07321525
60 | 33.12 | 0.790508 | 0.07235682
60 | 33.155 | 0.7879105 | 0.07307029
60 | 33.19 | 0.784978 | 0.07117313
60 | 33.22 | 0.781266 | 0.07269341
60 | 33.255 | 0.7786725 | 0.07198559
60 | 33.295 | 0.775623 | 0.07212913
60 | 33.33 | 0.7721355 | 0.07186538
60 | 33.36 | 0.7694425 | 0.07275917
60 | 33.395 | 0.76636 | 0.07114343
60 | 33.43 | 0.7626305 | 0.07256825
60 | 33.47 | 0.7600155 | 0.07189084
60 | 33.495 | 0.756963 | 0.0716681
60 | 33.525 | 0.753525 | 0.07109817
60 | 33.565 | 0.7514295 | 0.07187528
60 | 33.595 | 0.7485685 | 0.0698473
60 | 33.625 | 0.7452725 | 0.07110454
60 | 33.655 | 0.743046 | 0.07013792
60 | 33.685 | 0.740203 | 0.0699272
60 | 33.715 | 0.7368835 | 0.06974406
60 | 33.745 | 0.734701 | 0.07007852
60 | 33.77 | 0.731742 | 0.06813681
60 | 33.805 | 0.728537 | 0.06925687
60 | 33.835 | 0.7260395 | 0.06793246
60 | 33.87 | 0.7230025 | 0.0676977
60 | 33.91 | 0.719401 | 0.06675512
60 | 33.945 | 0.716911 | 0.06668583
60 | 33.98 | 0.7136155 | 0.06441531
60 | 34.015 | 0.710299 | 0.06559971
60 | 34.05 | 0.7078855 | 0.06430358
60 | 34.075 | 0.7049085 | 0.06434035
60 | 34.11 | 0.701734 | 0.06401862
60 | 34.145 | 0.699711 | 0.06397619
60 | 34.175 | 0.6966005 | 0.06232086
60 | 34.21 | 0.693487 | 0.06346708
60 | 34.24 | 0.691104 | 0.06201751
60 | 34.27 | 0.68873 | 0.06094271
60 | 34.31 | 0.68543 | 0.06171769
60 | 34.345 | 0.682782 | 0.06028651
60 | 34.385 | 0.6798395 | 0.06005246
60 | 34.415 | 0.676727 | 0.05967981
60 | 34.445 | 0.674394 | 0.06021297
60 | 34.48 | 0.671501 | 0.05866582
60 | 34.515 | 0.6683115 | 0.06004114
60 | 34.545 | 0.6660325 | 0.05912898
60 | 34.575 | 0.663276 | 0.05909291
60 | 34.61 | 0.660239 | 0.05860925
60 | 34.65 | 0.657874 | 0.05898685
60 | 34.685 | 0.6546795 | 0.05713069
60 | 34.72 | 0.651519 | 0.05838439
60 | 34.75 | 0.6491335 | 0.05701756
60 | 34.785 | 0.6461895 | 0.05693129
60 | 34.815 | 0.643219 | 0.05653602
60 | 34.85 | 0.6409995 | 0.05674178
60 | 34.88 | 0.638127 | 0.05538626
60 | 34.91 | 0.6352025 | 0.05658198
60 | 34.95 | 0.6327985 | 0.05525545
60 | 34.98 | 0.630001 | 0.05523211
60 | 35.015 | 0.6270435 | 0.05483401
60 | 35.055 | 0.6247865 | 0.05501644
60 | 35.085 | 0.6217415 | 0.05355415
60 | 35.125 | 0.618764 | 0.05491957
60 | 35.165 | 0.6163075 | 0.05357395
60 | 35.195 | 0.6134265 | 0.05374082
60 | 35.23 | 0.6105395 | 0.05351172
60 | 35.265 | 0.608235 | 0.05359304
60 | 35.305 | 0.605424 | 0.0522962
60 | 35.335 | 0.6026935 | 0.05359657
60 | 35.365 | 0.6005935 | 0.0523153
60 | 35.395 | 0.5980445 | 0.05245106
60 | 35.43 | 0.595594 | 0.05206427
60 | 35.46 | 0.59359 | 0.05189032
60 | 35.49 | 0.590997 | 0.0506939
60 | 35.52 | 0.588572 | 0.05166122
60 | 35.55 | 0.586496 | 0.0503361
60 | 35.58 | 0.5839975 | 0.05059561
60 | 35.615 | 0.581626 | 0.05024418
60 | 35.64 | 0.5796855 | 0.05017842
60 | 35.67 | 0.5770555 | 0.04891694
60 | 35.705 | 0.574709 | 0.04982699
60 | 35.735 | 0.572616 | 0.04869986
60 | 35.775 | 0.5700145 | 0.04906119
60 | 35.8 | 0.567576 | 0.04852591
60 | 35.84 | 0.5657885 | 0.04782658
60 | 35.875 | 0.5631445 | 0.04795386
60 | 35.91 | 0.5603365 | 0.04733868
60 | 35.945 | 0.5582075 | 0.04715624
60 | 35.98 | 0.555445 | 0.04580496
60 | 36.015 | 0.552903 | 0.04680481
60 | 36.05 | 0.5506375 | 0.04538848
60 | 36.085 | 0.5480935 | 0.04541252
60 | 36.115 | 0.5456145 | 0.0449034
60 | 36.145 | 0.543599 | 0.04484754
60 | 36.185 | 0.5409125 | 0.04344959
60 | 36.215 | 0.5384515 | 0.04439004
60 | 36.25 | 0.5362005 | 0.0429334
60 | 36.285 | 0.53351 | 0.04327776
60 | 36.32 | 0.5310775 | 0.04282592
60 | 36.355 | 0.529131 | 0.04282097
60 | 36.395 | 0.5266545 | 0.04183173
60 | 36.42 | 0.524532 | 0.04301331
60 | 36.45 | 0.5225185 | 0.04185294
60 | 36.48 | 0.5201215 | 0.04230832
60 | 36.515 | 0.5180045 | 0.04187698
60 | 36.545 | 0.5159225 | 0.041679
60 | 36.58 | 0.513137 | 0.04043661
60 | 36.615 | 0.5109345 | 0.04138484
60 | 36.65 | 0.508498 | 0.03975213
60 | 36.69 | 0.506022 | 0.0403065
60 | 36.72 | 0.5038365 | 0.04001588
60 | 36.755 | 0.5017935 | 0.03985042
60 | 36.79 | 0.4993085 | 0.03920554
60 | 36.82 | 0.497436 | 0.04002083
60 | 36.855 | 0.495516 | 0.0388739
60 | 36.88 | 0.49313 | 0.03944242
60 | 36.915 | 0.491128 | 0.03893613
60 | 36.955 | 0.4890555 | 0.03876854
60 | 36.99 | 0.48652 | 0.03802396
60 | 37.025 | 0.484358 | 0.03896158
60 | 37.06 | 0.4822525 | 0.0376796
60 | 37.1 | 0.479707 | 0.03844398
60 | 37.135 | 0.4777915 | 0.03803032
60 | 37.165 | 0.475901 | 0.03778354
60 | 37.195 | 0.4735955 | 0.03714644
60 | 37.23 | 0.4718095 | 0.03776304
60 | 37.26 | 0.4697605 | 0.03626397
60 | 37.295 | 0.4675895 | 0.0368438
60 | 37.325 | 0.465729 | 0.03621094
60 | 37.355 | 0.463805 | 0.03608083
60 | 37.39 | 0.4614655 | 0.03558515
60 | 37.42 | 0.4599425 | 0.03572657
60 | 37.45 | 0.457665 | 0.03471753
60 | 37.485 | 0.455942 | 0.03457328
60 | 37.51 | 0.4541125 | 0.03523018
60 | 37.55 | 0.452226 | 0.03395385
60 | 37.58 | 0.449972 | 0.03443327
60 | 37.61 | 0.44818 | 0.03401891
60 | 37.64 | 0.4465005 | 0.03386264
60 | 37.67 | 0.4443495 | 0.03329978
60 | 37.705 | 0.442615 | 0.03400477
60 | 37.74 | 0.4407405 | 0.03291511
60 | 37.775 | 0.438576 | 0.03354515
60 | 37.8 | 0.436913 | 0.0332326
60 | 37.835 | 0.435043 | 0.03298229
60 | 37.875 | 0.432807 | 0.03219599
60 | 37.91 | 0.4310725 | 0.03259126
60 | 37.94 | 0.428949 | 0.03111128
60 | 37.975 | 0.426653 | 0.03151292
60 | 38.015 | 0.424799 | 0.03077753
60 | 38.05 | 0.423117 | 0.03054984
60 | 38.085 | 0.4209985 | 0.03008244
60 | 38.11 | 0.4194065 | 0.03054631
60 | 38.15 | 0.41756 | 0.02933079
60 | 38.18 | 0.415542 | 0.03009022
60 | 38.215 | 0.4140435 | 0.02969071
60 | 38.245 | 0.412353 | 0.0297098
60 | 38.28 | 0.410214 | 0.02926291
60 | 38.315 | 0.408551 | 0.02963909
60 | 38.35 | 0.4065105 | 0.02834579
60 | 38.39 | 0.4043835 | 0.02901188
60 | 38.42 | 0.402758 | 0.0283168
60 | 38.455 | 0.400938 | 0.0280679
60 | 38.49 | 0.3988405 | 0.02774899
60 | 38.525 | 0.397245 | 0.02801133
60 | 38.56 | 0.395436 | 0.02685167
60 | 38.585 | 0.393377 | 0.02761111
60 | 38.62 | 0.391848 | 0.02701714
60 | 38.66 | 0.390088 | 0.02692238
60 | 38.695 | 0.3880985 | 0.02668975
60 | 38.73 | 0.3866315 | 0.02713098
60 | 38.765 | 0.384681 | 0.02601587
60 | 38.8 | 0.3826375 | 0.02683965
60 | 38.84 | 0.3811565 | 0.02632346
60 | 38.87 | 0.3795435 | 0.02637296
60 | 38.905 | 0.3776115 | 0.02608022
60 | 38.93 | 0.376222 | 0.02620255
60 | 38.965 | 0.3744905 | 0.02505633
60 | 39.005 | 0.3727035 | 0.02567575
60 | 39.03 | 0.371363 | 0.02506835
60 | 39.055 | 0.370035 | 0.02464974
60 | 39.09 | 0.3682635 | 0.02520199
60 | 39.12 | 0.366877 | 0.02460732
60 | 39.155 | 0.3653595 | 0.02439448
60 | 39.185 | 0.3635275 | 0.02404941
60 | 39.215 | 0.362115 | 0.02440084
60 | 39.25 | 0.360469 | 0.02335574
60 | 39.285 | 0.3586755 | 0.02402395
60 | 39.315 | 0.3573105 | 0.02339604
60 | 39.34 | 0.355743 | 0.02325957
60 | 39.375 | 0.3539285 | 0.02291238
60 | 39.41 | 0.352597 | 0.0231436
60 | 39.445 | 0.350899 | 0.02218477
60 | 39.475 | 0.349162 | 0.02287915
60 | 39.505 | 0.3478715 | 0.02228447
60 | 39.54 | 0.346299 | 0.02235165
60 | 39.575 | 0.344658 | 0.02224558
60 | 39.605 | 0.343487 | 0.02260479
60 | 39.64 | 0.3418775 | 0.02174
60 | 39.67 | 0.34025 | 0.02251287
60 | 39.7 | 0.3390275 | 0.02198466
60 | 39.735 | 0.3375865 | 0.02211618
60 | 39.765 | 0.3359565 | 0.02217133
60 | 39.795 | 0.334769 | 0.02228942
60 | 39.83 | 0.3331935 | 0.02123371
60 | 39.865 | 0.331384 | 0.02182839
60 | 39.905 | 0.3300335 | 0.02088298
60 | 39.935 | 0.3283045 | 0.02075429
60 | 39.97 | 0.3265805 | 0.02026073
60 | 40.01 | 0.325287 | 0.02030386
60 | 40.045 | 0.323567 | 0.01939311
60 | 40.085 | 0.3218975 | 0.0200387
60 | 40.11 | 0.320674 | 0.01955292
60 | 40.15 | 0.319247 | 0.01970424
60 | 40.18 | 0.317778 | 0.01971272
60 | 40.215 | 0.3166085 | 0.01965403
60 | 40.245 | 0.3149975 | 0.01886207
60 | 40.28 | 0.313387 | 0.01947089
60 | 40.315 | 0.3120195 | 0.01862873
60 | 40.35 | 0.310425 | 0.01873126
60 | 40.39 | 0.308829 | 0.01839892
60 | 40.425 | 0.3076335 | 0.01830063
60 | 40.455 | 0.306019 | 0.01752635
60 | 40.49 | 0.304566 | 0.0181882
60 | 40.53 | 0.3033045 | 0.01761332
60 | 40.565 | 0.301847 | 0.01798031
60 | 40.6 | 0.3005505 | 0.01800647
60 | 40.63 | 0.2995615 | 0.01784808
60 | 40.665 | 0.2978935 | 0.01758221
60 | 40.7 | 0.2967405 | 0.01787495
60 | 40.73 | 0.295583 | 0.01802839
60 | 40.765 | 0.294059 | 0.01727462
60 | 40.795 | 0.292609 | 0.01770737
60 | 40.83 | 0.291454 | 0.01696066
60 | 40.87 | 0.290131 | 0.01696066
60 | 40.895 | 0.288711 | 0.01669621
60 | 40.93 | 0.2876035 | 0.01656256
60 | 40.965 | 0.28617 | 0.01585333
60 | 41 | 0.284906 | 0.01636811
60 | 41.03 | 0.2837655 | 0.01563767
60 | 41.06 | 0.2824715 | 0.01571262
60 | 41.09 | 0.2811795 | 0.0154524
60 | 41.13 | 0.2800545 | 0.01548917
60 | 41.16 | 0.2786885 | 0.01484571
60 | 41.185 | 0.277479 | 0.01526926
60 | 41.225 | 0.27641 | 0.01461448
60 | 41.255 | 0.2751715 | 0.01485985
60 | 41.29 | 0.274023 | 0.01472762
60 | 41.325 | 0.27298 | 0.01465408
60 | 41.355 | 0.271625 | 0.01407708
60 | 41.38 | 0.270485 | 0.01454377
60 | 41.42 | 0.269392 | 0.01398516
60 | 41.45 | 0.268191 | 0.01412375
60 | 41.48 | 0.267064 | 0.01392576
60 | 41.51 | 0.2660235 | 0.01384303
60 | 41.54 | 0.264743 | 0.01344069
60 | 41.58 | 0.263656 | 0.01393849
60 | 41.61 | 0.2625955 | 0.01329149
60 | 41.64 | 0.261337 | 0.01362595
60 | 41.675 | 0.260323 | 0.0136316
60 | 41.71 | 0.259265 | 0.01373343
60 | 41.74 | 0.25798 | 0.01340109
60 | 41.775 | 0.2568815 | 0.01395192
60 | 41.8 | 0.255809 | 0.01340392
60 | 41.835 | 0.2545455 | 0.01370302
60 | 41.87 | 0.253571 | 0.01349584
60 | 41.9 | 0.252539 | 0.01328936
60 | 41.93 | 0.2512595 | 0.01268479
60 | 41.96 | 0.2501945 | 0.01291106
60 | 42 | 0.2489235 | 0.01202435
60 | 42.045 | 0.247588 | 0.01218911
60 | 42.085 | 0.2465305 | 0.01183485
60 | 42.115 | 0.245456 | 0.01193596
60 | 42.15 | 0.244156 | 0.01169837
60 | 42.19 | 0.2430805 | 0.01228315
60 | 42.23 | 0.2420065 | 0.01177686
60 | 42.265 | 0.241045 | 0.0118299
60 | 42.29 | 0.2397695 | 0.01200031
60 | 42.33 | 0.2388375 | 0.01163827
60 | 42.365 | 0.2376065 | 0.01181788
60 | 42.4 | 0.2366065 | 0.01148271
60 | 42.43 | 0.235607 | 0.01124865
60 | 42.47 | 0.234403 | 0.0106462
60 | 42.5 | 0.2334785 | 0.0108647
60 | 42.535 | 0.232535 | 0.01028416
60 | 42.565 | 0.231402 | 0.01057407
60 | 42.595 | 0.230524 | 0.01043265
60 | 42.625 | 0.2296975 | 0.01038669
60 | 42.655 | 0.2285855 | 0.01002748
60 | 42.685 | 0.22774 | 0.01034214
60 | 42.715 | 0.226709 | 0.009705748
60 | 42.75 | 0.2255815 | 0.009775751
60 | 42.785 | 0.2246515 | 0.009535335
60 | 42.82 | 0.223708 | 0.009479474
60 | 42.855 | 0.222566 | 0.008992984
60 | 42.885 | 0.2216875 | 0.009249664
60 | 42.92 | 0.220754 | 0.008731355
60 | 42.95 | 0.2197385 | 0.009071473
60 | 42.985 | 0.218955 | 0.009038239
60 | 43.015 | 0.218077 | 0.009073594
60 | 43.04 | 0.217008 | 0.00884732
60 | 43.075 | 0.216181 | 0.009050967
60 | 43.11 | 0.2152135 | 0.008553871
60 | 43.145 | 0.21414 | 0.008879847
60 | 43.175 | 0.213277 | 0.008731355
60 | 43.21 | 0.2122875 | 0.008791459
60 | 43.245 | 0.2111965 | 0.008583569
60 | 43.28 | 0.2103865 | 0.008799944
60 | 43.315 | 0.209424 | 0.008278806
60 | 43.34 | 0.2083555 | 0.008490231
60 | 43.38 | 0.207562 | 0.008233551
60 | 43.41 | 0.206671 | 0.008185468
60 | 43.445 | 0.205641 | 0.007855956
60 | 43.475 | 0.2048715 | 0.008077281
60 | 43.505 | 0.203929 | 0.007517959
60 | 43.54 | 0.202841 | 0.007912525
60 | 43.58 | 0.20194 | 0.007693322
60 | 43.615 | 0.201033 | 0.007700393
60 | 43.65 | 0.200028 | 0.007575942
60 | 43.68 | 0.1993335 | 0.007890605
60 | 43.71 | 0.198469 | 0.007500989
60 | 43.75 | 0.197562 | 0.007926667
60 | 43.78 | 0.196816 | 0.007656552
60 | 43.805 | 0.196121 | 0.007464219
60 | 43.84 | 0.1950555 | 0.007501696
60 | 43.875 | 0.1944625 | 0.007565335
60 | 43.91 | 0.19343 | 0.00724643
60 | 43.945 | 0.1926535 | 0.007306534
60 | 43.98 | 0.1918205 | 0.007578063
60 | 44.02 | 0.190769 | 0.00707531
60 | 44.06 | 0.189754 | 0.007421793
60 | 44.1 | 0.1889425 | 0.007135415
60 | 44.135 | 0.188047 | 0.007110666
60 | 44.165 | 0.187207 | 0.006946617
60 | 44.195 | 0.1864735 | 0.007158042
60 | 44.23 | 0.185651 | 0.006714686
60 | 44.265 | 0.1847565 | 0.006910555
60 | 44.285 | 0.1840405 | 0.006609327
60 | 44.325 | 0.1832455 | 0.006510332
60 | 44.36 | 0.1822865 | 0.006265673
60 | 44.395 | 0.18155 | 0.00639366
60 | 44.425 | 0.180628 | 0.005835045
60 | 44.46 | 0.17974 | 0.00609526
60 | 44.495 | 0.1790445 | 0.005835752
60 | 44.525 | 0.178269 | 0.005912827
60 | 44.56 | 0.177431 | 0.005747364
60 | 44.59 | 0.1767945 | 0.005937576
60 | 44.62 | 0.1760295 | 0.005640591
60 | 44.65 | 0.1752345 | 0.006009701
60 | 44.685 | 0.174575 | 0.005686553
60 | 44.72 | 0.1737955 | 0.00568726
60 | 44.75 | 0.1729535 | 0.005528868
60 | 44.785 | 0.172242 | 0.005588972
60 | 44.825 | 0.1714115 | 0.005161172
60 | 44.855 | 0.1705565 | 0.005501998
60 | 44.885 | 0.1698785 | 0.005197942
60 | 44.915 | 0.169126 | 0.00518875
60 | 44.95 | 0.1683215 | 0.004917928
60 | 44.985 | 0.1677095 | 0.004988638
60 | 45.02 | 0.166873 | 0.004563667
60 | 45.05 | 0.166066 | 0.004949747
60 | 45.08 | 0.165433 | 0.004764485
60 | 45.12 | 0.1647515 | 0.004903786
60 | 45.155 | 0.164035 | 0.004914392
60 | 45.18 | 0.163372 | 0.004969546
60 | 45.21 | 0.1625835 | 0.004642156
60 | 45.25 | 0.161801 | 0.004997831
60 | 45.285 | 0.1611145 | 0.004711452
60 | 45.32 | 0.1602865 | 0.004893886
60 | 45.355 | 0.1595645 | 0.004739737
60 | 45.385 | 0.1589475 | 0.00481469
60 | 45.42 | 0.1582325 | 0.004502149
60 | 45.455 | 0.157698 | 0.004556596
60 | 45.49 | 0.1569725 | 0.004452651
60 | 45.52 | 0.156367 | 0.004398204
60 | 45.555 | 0.1555065 | 0.004510634
60 | 45.595 | 0.1549955 | 0.004469622
60 | 45.63 | 0.1543115 | 0.004609629
60 | 45.665 | 0.1535595 | 0.004606801
60 | 45.695 | 0.152918 | 0.004771557
60 | 45.735 | 0.1522045 | 0.004452651
60 | 45.77 | 0.1515165 | 0.004780749
60 | 45.805 | 0.150917 | 0.004572152
60 | 45.83 | 0.1502715 | 0.004613872
60 | 45.865 | 0.1496345 | 0.004475279
60 | 45.895 | 0.1491115 | 0.004422953
60 | 45.925 | 0.148436 | 0.004152131
60 | 45.955 | 0.147812 | 0.004410932
60 | 45.98 | 0.1472705 | 0.004212235
60 | 46.015 | 0.1466675 | 0.004275875
60 | 46.05 | 0.146047 | 0.0041988
60 | 46.08 | 0.145476 | 0.004361435
60 | 46.105 | 0.144817 | 0.004017781
60 | 46.14 | 0.144278 | 0.004218599
60 | 46.17 | 0.143724 | 0.004019195
60 | 46.205 | 0.143087 | 0.004068692
60 | 46.24 | 0.142434 | 0.003911715
60 | 46.27 | 0.141859 | 0.003937171
60 | 46.305 | 0.141157 | 0.00356099
60 | 46.345 | 0.140557 | 0.003799992
60 | 46.38 | 0.1398725 | 0.003503714
60 | 46.415 | 0.139269 | 0.00352422
60 | 46.44 | 0.1387025 | 0.003468359
60 | 46.48 | 0.138076 | 0.003511492
60 | 46.51 | 0.1374435 | 0.003270369
60 | 46.55 | 0.1368825 | 0.003469773
60 | 46.58 | 0.1362635 | 0.003113391
60 | 46.615 | 0.1356455 | 0.003171374
60 | 46.65 | 0.1350505 | 0.003046923
60 | 46.685 | 0.1344875 | 0.003080864
60 | 46.715 | 0.1338915 | 0.002865904
60 | 46.745 | 0.1333725 | 0.003111977
60 | 46.775 | 0.1328195 | 0.002933786
60 | 46.81 | 0.13224 | 0.00305753
60 | 46.85 | 0.131699 | 0.002938736
60 | 46.88 | 0.131147 | 0.002964192
60 | 46.91 | 0.1305155 | 0.002754181
60 | 46.95 | 0.12993 | 0.003025003
60 | 46.99 | 0.1293565 | 0.002738625
60 | 47.025 | 0.128869 | 0.002629023
60 | 47.06 | 0.1281375 | 0.002758424
60 | 47.09 | 0.1276945 | 0.002650943
60 | 47.12 | 0.127158 | 0.002728018
60 | 47.155 | 0.126632 | 0.002641751
60 | 47.185 | 0.1261735 | 0.002706098
60 | 47.22 | 0.1256175 | 0.002493966
60 | 47.255 | 0.1250345 | 0.002782465
60 | 47.29 | 0.124457 | 0.002613467
60 | 47.33 | 0.1238855 | 0.002863075
60 | 47.365 | 0.12331 | 0.002807214
60 | 47.4 | 0.1226655 | 0.002957828
60 | 47.435 | 0.1221 | 0.00283267
60 | 47.475 | 0.1215525 | 0.003086521
60 | 47.51 | 0.121037 | 0.002950049
60 | 47.54 | 0.120482 | 0.003102785
60 | 47.57 | 0.1200215 | 0.002957828
60 | 47.605 | 0.1195355 | 0.00298894
60 | 47.635 | 0.119032 | 0.002798729
60 | 47.665 | 0.1186195 | 0.002916815
60 | 47.69 | 0.1181295 | 0.002649529
60 | 47.725 | 0.117588 | 0.002773273
60 | 47.755 | 0.1171625 | 0.00269337
60 | 47.785 | 0.116703 | 0.002736503
60 | 47.815 | 0.1161545 | 0.002488309
60 | 47.85 | 0.115755 | 0.002650236
60 | 47.88 | 0.1152685 | 0.002451539
60 | 47.915 | 0.114777 | 0.002566798
60 | 47.945 | 0.1143575 | 0.002445882
60 | 47.975 | 0.1139185 | 0.002486895
60 | 48.01 | 0.113482 | 0.002344766
60 | 48.04 | 0.1130645 | 0.002540635
60 | 48.075 | 0.112616 | 0.002367394
60 | 48.11 | 0.1121415 | 0.00252225
60 | 48.135 | 0.1117595 | 0.002447297
60 | 48.17 | 0.1112465 | 0.002605688
60 | 48.205 | 0.1107605 | 0.00245861
60 | 48.235 | 0.1102615 | 0.002663671
60 | 48.27 | 0.109827 | 0.002507401
60 | 48.3 | 0.1093205 | 0.002645286
60 | 48.335 | 0.1088935 | 0.002506694
60 | 48.37 | 0.1084295 | 0.00257599
60 | 48.405 | 0.107885 | 0.002341938
60 | 48.44 | 0.107465 | 0.00238295
60 | 48.47 | 0.1069645 | 0.002089501
60 | 48.51 | 0.106487 | 0.002141119
60 | 48.545 | 0.106063 | 0.001988384
60 | 48.58 | 0.1056005 | 0.00215314
60 | 48.615 | 0.1051345 | 0.002049903
60 | 48.65 | 0.10483 | 0.002095864
60 | 48.685 | 0.104294 | 0.002182132
60 | 48.715 | 0.103882 | 0.002124149
60 | 48.745 | 0.1034865 | 0.002219608
60 | 48.785 | 0.102992 | 0.002049195
60 | 48.82 | 0.1025035 | 0.002151726
60 | 48.85 | 0.1021075 | 0.001966464
60 | 48.885 | 0.101695 | 0.002016669
60 | 48.915 | 0.10124885 | 0.001831619
60 | 48.955 | 0.10086 | 0.001940301
60 | 48.985 | 0.10040035 | 0.001901622
60 | 49.02 | 0.09992915 | 0.002065954
60 | 49.055 | 0.0995607 | 0.001987394
60 | 49.09 | 0.09909595 | 0.002142604
60 | 49.125 | 0.0986665 | 0.002041417
60 | 49.16 | 0.0983104 | 0.002173363
60 | 49.2 | 0.09784865 | 0.002026214
60 | 49.23 | 0.09738705 | 0.002110643
60 | 49.26 | 0.09698385 | 0.002009951
60 | 49.3 | 0.0965486 | 0.002068429
60 | 49.34 | 0.0960791 | 0.001958686
60 | 49.375 | 0.09564625 | 0.002073873
60 | 49.41 | 0.0952613 | 0.001936483
60 | 49.45 | 0.0948274 | 0.002086814
60 | 49.49 | 0.0944581 | 0.001955575
60 | 49.525 | 0.0940152 | 0.002204618
60 | 49.565 | 0.0936101 | 0.00219288
60 | 49.605 | 0.09322265 | 0.002368171
60 | 49.645 | 0.0927646 | 0.00226062
60 | 49.69 | 0.0923165 | 0.002435841
60 | 49.725 | 0.0919426 | 0.002258216
60 | 49.76 | 0.0915109 | 0.002418164
60 | 49.8 | 0.09109235 | 0.002290814
60 | 49.83 | 0.0908394 | 0.00223276
60 | 49.865 | 0.090464 | 0.002111562
60 | 49.895 | 0.09007235 | 0.002135533
60 | 49.92 | 0.08981845 | 0.001874611
60 | 49.95 | 0.08957895 | 0.001815072
60 | 49.97 | 0.08928345 | 0.0015591
60 | 49.99 | 0.0891319 | 0.001364009
60 | 50.01 | 0.0845331 | 0.007212065