## Sheet1
ShearRate | Temperature | Viscosity
0.09997137 | 10 | 21.48724
0.09997137 | 15 | 12.49361
0.09997137 | 20 | 7.264322
0.09997137 | 25 | 4.223789
0.09997137 | 30 | 2.455893
0.09997137 | 35 | 1.427962
0.09997137 | 40 | 0.8302784
0.09997137 | 45 | 0.4827596
0.09997137 | 50 | 0.2806972
0.1041297 | 10 | 21.28558
0.1041297 | 15 | 12.37635
0.1041297 | 20 | 7.196143
0.1041297 | 25 | 4.184147
0.1041297 | 30 | 2.432843
0.1041297 | 35 | 1.41456
0.1041297 | 40 | 0.8224859
0.1041297 | 45 | 0.4782287
0.1041297 | 50 | 0.2780628
0.108461 | 10 | 21.0858
0.108461 | 15 | 12.26019
0.108461 | 20 | 7.128604
0.108461 | 25 | 4.144877
0.108461 | 30 | 2.41001
0.108461 | 35 | 1.401284
0.108461 | 40 | 0.8147665
0.108461 | 45 | 0.4737403
0.108461 | 50 | 0.275453
0.1129725 | 10 | 20.8879
0.1129725 | 15 | 12.14513
0.1129725 | 20 | 7.061699
0.1129725 | 25 | 4.105976
0.1129725 | 30 | 2.387391
0.1129725 | 35 | 1.388132
0.1129725 | 40 | 0.8071196
0.1129725 | 45 | 0.4692941
0.1129725 | 50 | 0.2728678
0.1176716 | 10 | 20.69186
0.1176716 | 15 | 12.03114
0.1176716 | 20 | 6.995422
0.1176716 | 25 | 4.067439
0.1176716 | 30 | 2.364984
0.1176716 | 35 | 1.375104
0.1176716 | 40 | 0.7995445
0.1176716 | 45 | 0.4648896
0.1176716 | 50 | 0.2703068
0.1225662 | 10 | 20.49766
0.1225662 | 15 | 11.91822
0.1225662 | 20 | 6.929767
0.1225662 | 25 | 4.029265
0.1225662 | 30 | 2.342788
0.1225662 | 35 | 1.362198
0.1225662 | 40 | 0.7920404
0.1225662 | 45 | 0.4605264
0.1225662 | 50 | 0.2677699
0.1276644 | 10 | 20.30528
0.1276644 | 15 | 11.80636
0.1276644 | 20 | 6.864728
0.1276644 | 25 | 3.991448
0.1276644 | 30 | 2.3208
0.1276644 | 35 | 1.349413
0.1276644 | 40 | 0.7846068
0.1276644 | 45 | 0.4562041
0.1276644 | 50 | 0.2652567
0.1329746 | 10 | 20.11471
0.1329746 | 15 | 11.69556
0.1329746 | 20 | 6.8003
0.1329746 | 25 | 3.953987
0.1329746 | 30 | 2.299018
0.1329746 | 35 | 1.336748
0.1329746 | 40 | 0.7772429
0.1329746 | 45 | 0.4519225
0.1329746 | 50 | 0.2627672
0.1385057 | 10 | 19.92592
0.1385057 | 15 | 11.58579
0.1385057 | 20 | 6.736476
0.1385057 | 25 | 3.916877
0.1385057 | 30 | 2.277441
0.1385057 | 35 | 1.324202
0.1385057 | 40 | 0.7699481
0.1385057 | 45 | 0.447681
0.1385057 | 50 | 0.260301
0.1442669 | 10 | 19.73891
0.1442669 | 15 | 11.47705
0.1442669 | 20 | 6.673252
0.1442669 | 25 | 3.880116
0.1442669 | 30 | 2.256066
0.1442669 | 35 | 1.311774
0.1442669 | 40 | 0.7627219
0.1442669 | 45 | 0.4434793
0.1442669 | 50 | 0.257858
0.1502677 | 10 | 19.55365
0.1502677 | 15 | 11.36933
0.1502677 | 20 | 6.61062
0.1502677 | 25 | 3.843699
0.1502677 | 30 | 2.234892
0.1502677 | 35 | 1.299462
0.1502677 | 40 | 0.7555634
0.1502677 | 45 | 0.4393171
0.1502677 | 50 | 0.2554378
0.1565182 | 10 | 19.37013
0.1565182 | 15 | 11.26263
0.1565182 | 20 | 6.548577
0.1565182 | 25 | 3.807624
0.1565182 | 30 | 2.213917
0.1565182 | 35 | 1.287266
0.1565182 | 40 | 0.7484721
0.1565182 | 45 | 0.4351939
0.1565182 | 50 | 0.2530405
0.1630286 | 10 | 19.18834
0.1630286 | 15 | 11.15692
0.1630286 | 20 | 6.487116
0.1630286 | 25 | 3.771888
0.1630286 | 30 | 2.193138
0.1630286 | 35 | 1.275185
0.1630286 | 40 | 0.7414474
0.1630286 | 45 | 0.4311094
0.1630286 | 50 | 0.2506656
0.1698098 | 10 | 19.00824
0.1698098 | 15 | 11.05221
0.1698098 | 20 | 6.426231
0.1698098 | 25 | 3.736487
0.1698098 | 30 | 2.172555
0.1698098 | 35 | 1.263217
0.1698098 | 40 | 0.7344886
0.1698098 | 45 | 0.4270633
0.1698098 | 50 | 0.248313
0.1768731 | 10 | 18.82984
0.1768731 | 15 | 10.94848
0.1768731 | 20 | 6.365918
0.1768731 | 25 | 3.701419
0.1768731 | 30 | 2.152164
0.1768731 | 35 | 1.251361
0.1768731 | 40 | 0.7275951
0.1768731 | 45 | 0.4230551
0.1768731 | 50 | 0.2459824
0.1842302 | 10 | 18.65312
0.1842302 | 15 | 10.84573
0.1842302 | 20 | 6.306172
0.1842302 | 25 | 3.66668
0.1842302 | 30 | 2.131965
0.1842302 | 35 | 1.239616
0.1842302 | 40 | 0.7207663
0.1842302 | 45 | 0.4190846
0.1842302 | 50 | 0.2436738
0.1918933 | 10 | 18.47805
0.1918933 | 15 | 10.74393
0.1918933 | 20 | 6.246986
0.1918933 | 25 | 3.632266
0.1918933 | 30 | 2.111956
0.1918933 | 35 | 1.227982
0.1918933 | 40 | 0.7140016
0.1918933 | 45 | 0.4151513
0.1918933 | 50 | 0.2413868
0.1998751 | 10 | 18.30463
0.1998751 | 15 | 10.6431
0.1998751 | 20 | 6.188355
0.1998751 | 25 | 3.598176
0.1998751 | 30 | 2.092134
0.1998751 | 35 | 1.216457
0.1998751 | 40 | 0.7073004
0.1998751 | 45 | 0.4112549
0.1998751 | 50 | 0.2391213
0.208189 | 10 | 18.13283
0.208189 | 15 | 10.54321
0.208189 | 20 | 6.130275
0.208189 | 25 | 3.564405
0.208189 | 30 | 2.072499
0.208189 | 35 | 1.20504
0.208189 | 40 | 0.7006621
0.208189 | 45 | 0.4073951
0.208189 | 50 | 0.236877
0.2168487 | 10 | 17.96265
0.2168487 | 15 | 10.44426
0.2168487 | 20 | 6.072739
0.2168487 | 25 | 3.530952
0.2168487 | 30 | 2.053047
0.2168487 | 35 | 1.19373
0.2168487 | 40 | 0.6940861
0.2168487 | 45 | 0.4035715
0.2168487 | 50 | 0.2346538
0.2258686 | 10 | 17.79406
0.2258686 | 15 | 10.34623
0.2258686 | 20 | 6.015744
0.2258686 | 25 | 3.497813
0.2258686 | 30 | 2.033779
0.2258686 | 35 | 1.182526
0.2258686 | 40 | 0.6875718
0.2258686 | 45 | 0.3997838
0.2258686 | 50 | 0.2324515
0.2352636 | 10 | 17.62705
0.2352636 | 15 | 10.24913
0.2352636 | 20 | 5.959284
0.2352636 | 25 | 3.464984
0.2352636 | 30 | 2.014691
0.2352636 | 35 | 1.171428
0.2352636 | 40 | 0.6811186
0.2352636 | 45 | 0.3960317
0.2352636 | 50 | 0.2302699
0.2450495 | 10 | 17.46162
0.2450495 | 15 | 10.15294
0.2450495 | 20 | 5.903354
0.2450495 | 25 | 3.432464
0.2450495 | 30 | 1.995782
0.2450495 | 35 | 1.160434
0.2450495 | 40 | 0.6747261
0.2450495 | 45 | 0.3923148
0.2450495 | 50 | 0.2281087
0.2552424 | 10 | 17.29773
0.2552424 | 15 | 10.05765
0.2552424 | 20 | 5.847948
0.2552424 | 25 | 3.400249
0.2552424 | 30 | 1.977051
0.2552424 | 35 | 1.149542
0.2552424 | 40 | 0.6683935
0.2552424 | 45 | 0.3886327
0.2552424 | 50 | 0.2259678
0.2658593 | 10 | 17.13539
0.2658593 | 15 | 9.96325
0.2658593 | 20 | 5.793063
0.2658593 | 25 | 3.368336
0.2658593 | 30 | 1.958495
0.2658593 | 35 | 1.138754
0.2658593 | 40 | 0.6621203
0.2658593 | 45 | 0.3849852
0.2658593 | 50 | 0.223847
0.2769178 | 10 | 16.97456
0.2769178 | 15 | 9.869741
0.2769178 | 20 | 5.738692
0.2769178 | 25 | 3.336723
0.2769178 | 30 | 1.940114
0.2769178 | 35 | 1.128066
0.2769178 | 40 | 0.655906
0.2769178 | 45 | 0.381372
0.2769178 | 50 | 0.2217461
0.2884363 | 10 | 16.81525
0.2884363 | 15 | 9.777109
0.2884363 | 20 | 5.684832
0.2884363 | 25 | 3.305406
0.2884363 | 30 | 1.921905
0.2884363 | 35 | 1.117478
0.2884363 | 40 | 0.6497501
0.2884363 | 45 | 0.3777927
0.2884363 | 50 | 0.2196649
0.3004339 | 10 | 16.65743
0.3004339 | 15 | 9.685347
0.3004339 | 20 | 5.631478
0.3004339 | 25 | 3.274383
0.3004339 | 30 | 1.903867
0.3004339 | 35 | 1.10699
0.3004339 | 40 | 0.6436519
0.3004339 | 45 | 0.3742469
0.3004339 | 50 | 0.2176033
0.3129305 | 10 | 16.50109
0.3129305 | 15 | 9.594446
0.3129305 | 20 | 5.578624
0.3129305 | 25 | 3.243652
0.3129305 | 30 | 1.885999
0.3129305 | 35 | 1.096601
0.3129305 | 40 | 0.637611
0.3129305 | 45 | 0.3707344
0.3129305 | 50 | 0.215561
0.3259469 | 10 | 16.34622
0.3259469 | 15 | 9.504398
0.3259469 | 20 | 5.526266
0.3259469 | 25 | 3.213209
0.3259469 | 30 | 1.868298
0.3259469 | 35 | 1.086309
0.3259469 | 40 | 0.6316267
0.3259469 | 45 | 0.3672549
0.3259469 | 50 | 0.2135378
0.3395048 | 10 | 16.19281
0.3395048 | 15 | 9.415195
0.3395048 | 20 | 5.4744
0.3395048 | 25 | 3.183052
0.3395048 | 30 | 1.850763
0.3395048 | 35 | 1.076113
0.3395048 | 40 | 0.6256986
0.3395048 | 45 | 0.3638081
0.3395048 | 50 | 0.2115337
0.3536266 | 10 | 16.04083
0.3536266 | 15 | 9.32683
0.3536266 | 20 | 5.42302
0.3536266 | 25 | 3.153177
0.3536266 | 30 | 1.833393
0.3536266 | 35 | 1.066014
0.3536266 | 40 | 0.6198262
0.3536266 | 45 | 0.3603936
0.3536266 | 50 | 0.2095484
0.3683358 | 10 | 15.89028
0.3683358 | 15 | 9.239294
0.3683358 | 20 | 5.372123
0.3683358 | 25 | 3.123583
0.3683358 | 30 | 1.816186
0.3683358 | 35 | 1.056009
0.3683358 | 40 | 0.6140088
0.3683358 | 45 | 0.3570112
0.3683358 | 50 | 0.2075817
0.3836568 | 10 | 15.74114
0.3836568 | 15 | 9.152579
0.3836568 | 20 | 5.321703
0.3836568 | 25 | 3.094267
0.3836568 | 30 | 1.79914
0.3836568 | 35 | 1.046098
0.3836568 | 40 | 0.6082461
0.3836568 | 45 | 0.3536605
0.3836568 | 50 | 0.2056334
0.3996151 | 10 | 15.59341
0.3996151 | 15 | 9.066678
0.3996151 | 20 | 5.271757
0.3996151 | 25 | 3.065226
0.3996151 | 30 | 1.782254
0.3996151 | 35 | 1.036279
0.3996151 | 40 | 0.6025375
0.3996151 | 45 | 0.3503412
0.3996151 | 50 | 0.2037035
0.4162373 | 10 | 15.44706
0.4162373 | 15 | 8.981583
0.4162373 | 20 | 5.222279
0.4162373 | 25 | 3.036458
0.4162373 | 30 | 1.765527
0.4162373 | 35 | 1.026554
0.4162373 | 40 | 0.5968824
0.4162373 | 45 | 0.3470531
0.4162373 | 50 | 0.2017916
0.4335508 | 10 | 15.30208
0.4335508 | 15 | 8.897287
0.4335508 | 20 | 5.173266
0.4335508 | 25 | 3.007959
0.4335508 | 30 | 1.748957
0.4335508 | 35 | 1.016919
0.4335508 | 40 | 0.5912804
0.4335508 | 45 | 0.3437959
0.4335508 | 50 | 0.1998977
0.4515844 | 10 | 15.15846
0.4515844 | 15 | 8.813783
0.4515844 | 20 | 5.124713
0.4515844 | 25 | 2.979728
0.4515844 | 30 | 1.732542
0.4515844 | 35 | 1.007375
0.4515844 | 40 | 0.585731
0.4515844 | 45 | 0.3405692
0.4515844 | 50 | 0.1980216
0.4703682 | 10 | 15.01619
0.4703682 | 15 | 8.731062
0.4703682 | 20 | 5.076615
0.4703682 | 25 | 2.951762
0.4703682 | 30 | 1.716282
0.4703682 | 35 | 0.99792
0.4703682 | 40 | 0.5802337
0.4703682 | 45 | 0.3373728
0.4703682 | 50 | 0.1961631
0.4899333 | 10 | 14.87526
0.4899333 | 15 | 8.649117
0.4899333 | 20 | 5.028969
0.4899333 | 25 | 2.924059
0.4899333 | 30 | 1.700174
0.4899333 | 35 | 0.9885541
0.4899333 | 40 | 0.5747879
0.4899333 | 45 | 0.3342064
0.4899333 | 50 | 0.194322
0.5103123 | 10 | 14.73565
0.5103123 | 15 | 8.567941
0.5103123 | 20 | 4.98177
0.5103123 | 25 | 2.896615
0.5103123 | 30 | 1.684217
0.5103123 | 35 | 0.9792761
0.5103123 | 40 | 0.5693933
0.5103123 | 45 | 0.3310698
0.5103123 | 50 | 0.1924982
0.5315388 | 10 | 14.59735
0.5315388 | 15 | 8.487528
0.5315388 | 20 | 4.935014
0.5315388 | 25 | 2.869429
0.5315388 | 30 | 1.66841
0.5315388 | 35 | 0.9700852
0.5315388 | 40 | 0.5640493
0.5315388 | 45 | 0.3279625
0.5315388 | 50 | 0.1906915
0.5536484 | 10 | 14.46035
0.5536484 | 15 | 8.407869
0.5536484 | 20 | 4.888697
0.5536484 | 25 | 2.842499
0.5536484 | 30 | 1.652751
0.5536484 | 35 | 0.9609806
0.5536484 | 40 | 0.5587555
0.5536484 | 45 | 0.3248845
0.5536484 | 50 | 0.1889018
0.5766775 | 10 | 14.32463
0.5766775 | 15 | 8.328957
0.5766775 | 20 | 4.842814
0.5766775 | 25 | 2.815821
0.5766775 | 30 | 1.637239
0.5766775 | 35 | 0.9519613
0.5766775 | 40 | 0.5535113
0.5766775 | 45 | 0.3218353
0.5766775 | 50 | 0.1871289
0.6006646 | 10 | 14.19019
0.6006646 | 15 | 8.250786
0.6006646 | 20 | 4.797362
0.6006646 | 25 | 2.789393
0.6006646 | 30 | 1.621873
0.6006646 | 35 | 0.9430268
0.6006646 | 40 | 0.5483164
0.6006646 | 45 | 0.3188147
0.6006646 | 50 | 0.1853726
0.6256494 | 10 | 14.05701
0.6256494 | 15 | 8.173349
0.6256494 | 20 | 4.752337
0.6256494 | 25 | 2.763213
0.6256494 | 30 | 1.606651
0.6256494 | 35 | 0.9341761
0.6256494 | 40 | 0.5431702
0.6256494 | 45 | 0.3158225
0.6256494 | 50 | 0.1836328
0.6516735 | 10 | 13.92508
0.6516735 | 15 | 8.096639
0.6516735 | 20 | 4.707734
0.6516735 | 25 | 2.737279
0.6516735 | 30 | 1.591572
0.6516735 | 35 | 0.9254084
0.6516735 | 40 | 0.5380723
0.6516735 | 45 | 0.3128584
0.6516735 | 50 | 0.1819093
0.67878 | 10 | 13.79438
0.67878 | 15 | 8.020648
0.67878 | 20 | 4.66355
0.67878 | 25 | 2.711589
0.67878 | 30 | 1.576634
0.67878 | 35 | 0.9167231
0.67878 | 40 | 0.5330223
0.67878 | 45 | 0.3099221
0.67878 | 50 | 0.180202
0.7070141 | 10 | 13.66492
0.7070141 | 15 | 7.945371
0.7070141 | 20 | 4.619781
0.7070141 | 25 | 2.686139
0.7070141 | 30 | 1.561837
0.7070141 | 35 | 0.9081193
0.7070141 | 40 | 0.5280196
0.7070141 | 45 | 0.3070133
0.7070141 | 50 | 0.1785108
0.7364226 | 10 | 13.53667
0.7364226 | 15 | 7.870801
0.7364226 | 20 | 4.576422
0.7364226 | 25 | 2.660929
0.7364226 | 30 | 1.547179
0.7364226 | 35 | 0.8995962
0.7364226 | 40 | 0.5230639
0.7364226 | 45 | 0.3041319
0.7364226 | 50 | 0.1768354
0.7670543 | 10 | 13.40962
0.7670543 | 15 | 7.79693
0.7670543 | 20 | 4.533471
0.7670543 | 25 | 2.635955
0.7670543 | 30 | 1.532658
0.7670543 | 35 | 0.8911531
0.7670543 | 40 | 0.5181548
0.7670543 | 45 | 0.3012775
0.7670543 | 50 | 0.1751757
0.7989601 | 10 | 13.28376
0.7989601 | 15 | 7.723752
0.7989601 | 20 | 4.490922
0.7989601 | 25 | 2.611215
0.7989601 | 30 | 1.518273
0.7989601 | 35 | 0.8827892
0.7989601 | 40 | 0.5132917
0.7989601 | 45 | 0.2984499
0.7989601 | 50 | 0.1735316
0.8321931 | 10 | 13.15909
0.8321931 | 15 | 7.651262
0.8321931 | 20 | 4.448773
0.8321931 | 25 | 2.586708
0.8321931 | 30 | 1.504023
0.8321931 | 35 | 0.8745039
0.8321931 | 40 | 0.5084742
0.8321931 | 45 | 0.2956488
0.8321931 | 50 | 0.1719029
0.8668084 | 10 | 13.03559
0.8668084 | 15 | 7.579451
0.8668084 | 20 | 4.407019
0.8668084 | 25 | 2.562431
0.8668084 | 30 | 1.489907
0.8668084 | 35 | 0.8662963
0.8668084 | 40 | 0.503702
0.8668084 | 45 | 0.292874
0.8668084 | 50 | 0.1702895
0.9028636 | 10 | 12.91324
0.9028636 | 15 | 7.508315
0.9028636 | 20 | 4.365657
0.9028636 | 25 | 2.538381
0.9028636 | 30 | 1.475924
0.9028636 | 35 | 0.8581657
0.9028636 | 40 | 0.4989745
0.9028636 | 45 | 0.2901252
0.9028636 | 50 | 0.1686913
0.9404184 | 10 | 12.79205
0.9404184 | 15 | 7.437846
0.9404184 | 20 | 4.324684
0.9404184 | 25 | 2.514557
0.9404184 | 30 | 1.462072
0.9404184 | 35 | 0.8501115
0.9404184 | 40 | 0.4942914
0.9404184 | 45 | 0.2874023
0.9404184 | 50 | 0.1671081
0.9795354 | 10 | 12.67199
0.9795354 | 15 | 7.368039
0.9795354 | 20 | 4.284095
0.9795354 | 25 | 2.490957
0.9795354 | 30 | 1.44835
0.9795354 | 35 | 0.8421328
0.9795354 | 40 | 0.4896523
0.9795354 | 45 | 0.2847049
0.9795354 | 50 | 0.1655397
1.020279 | 10 | 12.55306
1.020279 | 15 | 7.298887
1.020279 | 20 | 4.243887
1.020279 | 25 | 2.467578
1.020279 | 30 | 1.434756
1.020279 | 35 | 0.8342291
1.020279 | 40 | 0.4850567
1.020279 | 45 | 0.2820328
1.020279 | 50 | 0.163986
1.062718 | 10 | 12.43524
1.062718 | 15 | 7.230384
1.062718 | 20 | 4.204056
1.062718 | 25 | 2.444419
1.062718 | 30 | 1.421291
1.062718 | 35 | 0.8263995
1.062718 | 40 | 0.4805042
1.062718 | 45 | 0.2793858
1.062718 | 50 | 0.1624469
1.106922 | 10 | 12.31853
1.106922 | 15 | 7.162523
1.106922 | 20 | 4.164599
1.106922 | 25 | 2.421477
1.106922 | 30 | 1.407951
1.106922 | 35 | 0.8186434
1.106922 | 40 | 0.4759945
1.106922 | 45 | 0.2767637
1.106922 | 50 | 0.1609223
1.152965 | 10 | 12.20292
1.152965 | 15 | 7.0953
1.152965 | 20 | 4.125513
1.152965 | 25 | 2.398751
1.152965 | 30 | 1.394737
1.152965 | 35 | 0.8109601
1.152965 | 40 | 0.4715271
1.152965 | 45 | 0.2741661
1.152965 | 50 | 0.159412
1.200923 | 10 | 12.08839
1.200923 | 15 | 7.028708
1.200923 | 20 | 4.086793
1.200923 | 25 | 2.376237
1.200923 | 30 | 1.381647
1.200923 | 35 | 0.8033489
1.200923 | 40 | 0.4671016
1.200923 | 45 | 0.271593
1.200923 | 50 | 0.1579158
1.250876 | 10 | 11.97493
1.250876 | 15 | 6.96274
1.250876 | 20 | 4.048437
1.250876 | 25 | 2.353935
1.250876 | 30 | 1.368679
1.250876 | 35 | 0.7958091
1.250876 | 40 | 0.4627177
1.250876 | 45 | 0.269044
1.250876 | 50 | 0.1564337
1.302906 | 10 | 11.86254
1.302906 | 15 | 6.897392
1.302906 | 20 | 4.010441
1.302906 | 25 | 2.331843
1.302906 | 30 | 1.355834
1.302906 | 35 | 0.7883401
1.302906 | 40 | 0.4583749
1.302906 | 45 | 0.2665189
1.302906 | 50 | 0.1549655
1.357101 | 10 | 11.75121
1.357101 | 15 | 6.832657
1.357101 | 20 | 3.972801
1.357101 | 25 | 2.309957
1.357101 | 30 | 1.343109
1.357101 | 35 | 0.7809412
1.357101 | 40 | 0.4540728
1.357101 | 45 | 0.2640175
1.357101 | 50 | 0.1535111
1.41355 | 10 | 11.64092
1.41355 | 15 | 6.76853
1.41355 | 20 | 3.935515
1.41355 | 25 | 2.288278
1.41355 | 30 | 1.330503
1.41355 | 35 | 0.7736117
1.41355 | 40 | 0.4498111
1.41355 | 45 | 0.2615396
1.41355 | 50 | 0.1520704
1.472347 | 10 | 11.53166
1.472347 | 15 | 6.705004
1.472347 | 20 | 3.898578
1.472347 | 25 | 2.266801
1.472347 | 30 | 1.318016
1.472347 | 35 | 0.766351
1.472347 | 40 | 0.4455895
1.472347 | 45 | 0.2590849
1.472347 | 50 | 0.1506431
1.53359 | 10 | 11.42343
1.53359 | 15 | 6.642075
1.53359 | 20 | 3.861988
1.53359 | 25 | 2.245526
1.53359 | 30 | 1.305646
1.53359 | 35 | 0.7591585
1.53359 | 40 | 0.4414074
1.53359 | 45 | 0.2566533
1.53359 | 50 | 0.1492293
1.59738 | 10 | 11.31622
1.59738 | 15 | 6.579736
1.59738 | 20 | 3.825742
1.59738 | 25 | 2.224451
1.59738 | 30 | 1.293392
1.59738 | 35 | 0.7520335
1.59738 | 40 | 0.4372646
1.59738 | 45 | 0.2542445
1.59738 | 50 | 0.1478287
1.663824 | 10 | 11.21001
1.663824 | 15 | 6.517983
1.663824 | 20 | 3.789836
1.663824 | 25 | 2.203574
1.663824 | 30 | 1.281252
1.663824 | 35 | 0.7449753
1.663824 | 40 | 0.4331607
1.663824 | 45 | 0.2518583
1.663824 | 50 | 0.1464412
1.733031 | 10 | 11.1048
1.733031 | 15 | 6.456809
1.733031 | 20 | 3.754266
1.733031 | 25 | 2.182892
1.733031 | 30 | 1.269227
1.733031 | 35 | 0.7379834
1.733031 | 40 | 0.4290953
1.733031 | 45 | 0.2494945
1.733031 | 50 | 0.1450668
1.805117 | 10 | 11.00058
1.805117 | 15 | 6.396209
1.805117 | 20 | 3.719031
1.805117 | 25 | 2.162405
1.805117 | 30 | 1.257315
1.805117 | 35 | 0.7310571
1.805117 | 40 | 0.4250681
1.805117 | 45 | 0.2471529
1.805117 | 50 | 0.1437053
1.880201 | 10 | 10.89733
1.880201 | 15 | 6.336178
1.880201 | 20 | 3.684126
1.880201 | 25 | 2.14211
1.880201 | 30 | 1.245515
1.880201 | 35 | 0.7241959
1.880201 | 40 | 0.4210786
1.880201 | 45 | 0.2448332
1.880201 | 50 | 0.1423566
1.958409 | 10 | 10.79506
1.958409 | 15 | 6.27671
1.958409 | 20 | 3.649549
1.958409 | 25 | 2.122005
1.958409 | 30 | 1.233825
1.958409 | 35 | 0.717399
1.958409 | 40 | 0.4171266
1.958409 | 45 | 0.2425354
1.958409 | 50 | 0.1410205
2.039869 | 10 | 10.69374
2.039869 | 15 | 6.2178
2.039869 | 20 | 3.615297
2.039869 | 25 | 2.102089
2.039869 | 30 | 1.222245
2.039869 | 35 | 0.7106659
2.039869 | 40 | 0.4132117
2.039869 | 45 | 0.2402591
2.039869 | 50 | 0.139697
2.124718 | 10 | 10.59337
2.124718 | 15 | 6.159444
2.124718 | 20 | 3.581366
2.124718 | 25 | 2.08236
2.124718 | 30 | 1.210774
2.124718 | 35 | 0.703996
2.124718 | 40 | 0.4093336
2.124718 | 45 | 0.2380041
2.124718 | 50 | 0.1383859
2.213096 | 10 | 10.49395
2.213096 | 15 | 6.101635
2.213096 | 20 | 3.547753
2.213096 | 25 | 2.062816
2.213096 | 30 | 1.19941
2.213096 | 35 | 0.6973887
2.213096 | 40 | 0.4054918
2.213096 | 45 | 0.2357704
2.213096 | 50 | 0.137087
2.305151 | 10 | 10.39546
2.305151 | 15 | 6.044368
2.305151 | 20 | 3.514456
2.305151 | 25 | 2.043456
2.305151 | 30 | 1.188153
2.305151 | 35 | 0.6908434
2.305151 | 40 | 0.4016861
2.305151 | 45 | 0.2335576
2.305151 | 50 | 0.1358004
2.401034 | 10 | 10.2979
2.401034 | 15 | 5.987639
2.401034 | 20 | 3.481471
2.401034 | 25 | 2.024277
2.401034 | 30 | 1.177002
2.401034 | 35 | 0.6843595
2.401034 | 40 | 0.3979161
2.401034 | 45 | 0.2313655
2.401034 | 50 | 0.1345259
2.500906 | 10 | 10.20125
2.500906 | 15 | 5.931443
2.500906 | 20 | 3.448796
2.500906 | 25 | 2.005279
2.500906 | 30 | 1.165955
2.500906 | 35 | 0.6779365
2.500906 | 40 | 0.3941815
2.500906 | 45 | 0.2291941
2.500906 | 50 | 0.1332633
2.604932 | 10 | 10.1055
2.604932 | 15 | 5.875774
2.604932 | 20 | 3.416428
2.604932 | 25 | 1.986458
2.604932 | 30 | 1.155012
2.604932 | 35 | 0.6715738
2.604932 | 40 | 0.3904819
2.604932 | 45 | 0.227043
2.604932 | 50 | 0.1320126
2.713285 | 10 | 10.01066
2.713285 | 15 | 5.820627
2.713285 | 20 | 3.384363
2.713285 | 25 | 1.967814
2.713285 | 30 | 1.144172
2.713285 | 35 | 0.6652708
2.713285 | 40 | 0.3868171
2.713285 | 45 | 0.2249121
2.713285 | 50 | 0.1307736
2.826145 | 10 | 9.916703
2.826145 | 15 | 5.765998
2.826145 | 20 | 3.352599
2.826145 | 25 | 1.949346
2.826145 | 30 | 1.133433
2.826145 | 35 | 0.659027
2.826145 | 40 | 0.3831866
2.826145 | 45 | 0.2228012
2.826145 | 50 | 0.1295462
2.943699 | 10 | 9.823631
2.943699 | 15 | 5.711882
2.943699 | 20 | 3.321134
2.943699 | 25 | 1.93105
2.943699 | 30 | 1.122796
2.943699 | 35 | 0.6528417
2.943699 | 40 | 0.3795903
2.943699 | 45 | 0.2207101
2.943699 | 50 | 0.1283304
3.066143 | 10 | 9.731432
3.066143 | 15 | 5.658273
3.066143 | 20 | 3.289964
3.066143 | 25 | 1.912926
3.066143 | 30 | 1.112258
3.066143 | 35 | 0.6467145
3.066143 | 40 | 0.3760277
3.066143 | 45 | 0.2186387
3.066143 | 50 | 0.1271259
3.19368 | 10 | 9.640098
3.19368 | 15 | 5.605168
3.19368 | 20 | 3.259086
3.19368 | 25 | 1.894973
3.19368 | 30 | 1.101819
3.19368 | 35 | 0.6406448
3.19368 | 40 | 0.3724985
3.19368 | 45 | 0.2165866
3.19368 | 50 | 0.1259328
3.326522 | 10 | 9.549622
3.326522 | 15 | 5.552561
3.326522 | 20 | 3.228498
3.326522 | 25 | 1.877188
3.326522 | 30 | 1.091478
3.326522 | 35 | 0.6346321
3.326522 | 40 | 0.3690024
3.326522 | 45 | 0.2145539
3.326522 | 50 | 0.1247509
3.46489 | 10 | 9.459995
3.46489 | 15 | 5.500448
3.46489 | 20 | 3.198197
3.46489 | 25 | 1.85957
3.46489 | 30 | 1.081234
3.46489 | 35 | 0.6286758
3.46489 | 40 | 0.3655392
3.46489 | 45 | 0.2125402
3.46489 | 50 | 0.12358
3.609013 | 10 | 9.371209
3.609013 | 15 | 5.448824
3.609013 | 20 | 3.168181
3.609013 | 25 | 1.842117
3.609013 | 30 | 1.071086
3.609013 | 35 | 0.6227754
3.609013 | 40 | 0.3621084
3.609013 | 45 | 0.2105454
3.609013 | 50 | 0.1224202
3.759131 | 10 | 9.283256
3.759131 | 15 | 5.397685
3.759131 | 20 | 3.138446
3.759131 | 25 | 1.824828
3.759131 | 30 | 1.061033
3.759131 | 35 | 0.6169304
3.759131 | 40 | 0.3587099
3.759131 | 45 | 0.2085694
3.759131 | 50 | 0.1212712
3.915493 | 10 | 9.196129
3.915493 | 15 | 5.347025
3.915493 | 20 | 3.10899
3.915493 | 25 | 1.807701
3.915493 | 30 | 1.051075
3.915493 | 35 | 0.6111403
3.915493 | 40 | 0.3553433
3.915493 | 45 | 0.2066119
3.915493 | 50 | 0.120133
4.078359 | 10 | 9.109819
4.078359 | 15 | 5.296841
4.078359 | 20 | 3.079811
4.078359 | 25 | 1.790735
4.078359 | 30 | 1.04121
4.078359 | 35 | 0.6054045
4.078359 | 40 | 0.3520082
4.078359 | 45 | 0.2046727
4.078359 | 50 | 0.1190055
4.248 | 10 | 9.02432
4.248 | 15 | 5.247128
4.248 | 20 | 3.050906
4.248 | 25 | 1.773928
4.248 | 30 | 1.031438
4.248 | 35 | 0.5997225
4.248 | 40 | 0.3487045
4.248 | 45 | 0.2027518
4.248 | 50 | 0.1178886
4.424697 | 10 | 8.939623
4.424697 | 15 | 5.197881
4.424697 | 20 | 3.022272
4.424697 | 25 | 1.757279
4.424697 | 30 | 1.021758
4.424697 | 35 | 0.5940938
4.424697 | 40 | 0.3454317
4.424697 | 45 | 0.2008489
4.424697 | 50 | 0.1167822
4.608743 | 10 | 8.85572
4.608743 | 15 | 5.149097
4.608743 | 20 | 2.993907
4.608743 | 25 | 1.740786
4.608743 | 30 | 1.012168
4.608743 | 35 | 0.588518
4.608743 | 40 | 0.3421897
4.608743 | 45 | 0.1989638
4.608743 | 50 | 0.1156861
4.800445 | 10 | 8.772606
4.800445 | 15 | 5.100771
4.800445 | 20 | 2.965808
4.800445 | 25 | 1.724448
4.800445 | 30 | 1.002668
4.800445 | 35 | 0.5829945
4.800445 | 40 | 0.3389781
4.800445 | 45 | 0.1970965
4.800445 | 50 | 0.1146004
5.000121 | 10 | 8.690271
5.000121 | 15 | 5.052898
5.000121 | 20 | 2.937972
5.000121 | 25 | 1.708263
5.000121 | 30 | 0.9932579
5.000121 | 35 | 0.5775229
5.000121 | 40 | 0.3357967
5.000121 | 45 | 0.1952466
5.000121 | 50 | 0.1135248
5.208103 | 10 | 8.608709
5.208103 | 15 | 5.005474
5.208103 | 20 | 2.910398
5.208103 | 25 | 1.692231
5.208103 | 30 | 0.9839357
5.208103 | 35 | 0.5721026
5.208103 | 40 | 0.3326451
5.208103 | 45 | 0.1934142
5.208103 | 50 | 0.1124593
5.424735 | 10 | 8.527913
5.424735 | 15 | 4.958496
5.424735 | 20 | 2.883083
5.424735 | 25 | 1.676348
5.424735 | 30 | 0.9747011
5.424735 | 35 | 0.5667332
5.424735 | 40 | 0.329523
5.424735 | 45 | 0.1915989
5.424735 | 50 | 0.1114038
5.650379 | 10 | 8.447875
5.650379 | 15 | 4.911958
5.650379 | 20 | 2.856024
5.650379 | 25 | 1.660615
5.650379 | 30 | 0.9655531
5.650379 | 35 | 0.5614141
5.650379 | 40 | 0.3264303
5.650379 | 45 | 0.1898006
5.650379 | 50 | 0.1103583
5.885408 | 10 | 8.368588
5.885408 | 15 | 4.865857
5.885408 | 20 | 2.829219
5.885408 | 25 | 1.64503
5.885408 | 30 | 0.956491
5.885408 | 35 | 0.556145
5.885408 | 40 | 0.3233666
5.885408 | 45 | 0.1880193
5.885408 | 50 | 0.1093225
6.130213 | 10 | 8.290045
6.130213 | 15 | 4.820189
6.130213 | 20 | 2.802665
6.130213 | 25 | 1.62959
6.130213 | 30 | 0.9475139
6.130213 | 35 | 0.5509254
6.130213 | 40 | 0.3203317
6.130213 | 45 | 0.1862546
6.130213 | 50 | 0.1082965
6.385201 | 10 | 8.21224
6.385201 | 15 | 4.77495
6.385201 | 20 | 2.776361
6.385201 | 25 | 1.614296
6.385201 | 30 | 0.9386211
6.385201 | 35 | 0.5457547
6.385201 | 40 | 0.3173253
6.385201 | 45 | 0.1845066
6.385201 | 50 | 0.1072801
6.650795 | 10 | 8.135164
6.650795 | 15 | 4.730135
6.650795 | 20 | 2.750304
6.650795 | 25 | 1.599145
6.650795 | 30 | 0.9298117
6.650795 | 35 | 0.5406326
6.650795 | 40 | 0.314347
6.650795 | 45 | 0.1827749
6.650795 | 50 | 0.1062732
6.927437 | 10 | 8.058812
6.927437 | 15 | 4.68574
6.927437 | 20 | 2.724491
6.927437 | 25 | 1.584136
6.927437 | 30 | 0.9210851
6.927437 | 35 | 0.5355585
6.927437 | 40 | 0.3113968
6.927437 | 45 | 0.1810595
6.927437 | 50 | 0.1052758
7.215586 | 10 | 7.983177
7.215586 | 15 | 4.641763
7.215586 | 20 | 2.698921
7.215586 | 25 | 1.569269
7.215586 | 30 | 0.9124403
7.215586 | 35 | 0.530532
7.215586 | 40 | 0.3084742
7.215586 | 45 | 0.1793602
7.215586 | 50 | 0.1042877
7.51572 | 10 | 7.908252
7.51572 | 15 | 4.598198
7.51572 | 20 | 2.67359
7.51572 | 25 | 1.55454
7.51572 | 30 | 0.9038766
7.51572 | 35 | 0.5255528
7.51572 | 40 | 0.305579
7.51572 | 45 | 0.1776768
7.51572 | 50 | 0.1033089
7.828339 | 10 | 7.834029
7.828339 | 15 | 4.555042
7.828339 | 20 | 2.648497
7.828339 | 25 | 1.53995
7.828339 | 30 | 0.8953934
7.828339 | 35 | 0.5206202
7.828339 | 40 | 0.302711
7.828339 | 45 | 0.1760092
7.828339 | 50 | 0.1023393
8.153961 | 10 | 7.760504
8.153961 | 15 | 4.512291
8.153961 | 20 | 2.62364
8.153961 | 25 | 1.525497
8.153961 | 30 | 0.8869897
8.153961 | 35 | 0.515734
8.153961 | 40 | 0.2998699
8.153961 | 45 | 0.1743573
8.153961 | 50 | 0.1013788
8.493127 | 10 | 7.687668
8.493127 | 15 | 4.469941
8.493127 | 20 | 2.599016
8.493127 | 25 | 1.51118
8.493127 | 30 | 0.878665
8.493127 | 35 | 0.5108936
8.493127 | 40 | 0.2970555
8.493127 | 45 | 0.1727209
8.493127 | 50 | 0.1004273
8.846401 | 10 | 7.615516
8.846401 | 15 | 4.427989
8.846401 | 20 | 2.574623
8.846401 | 25 | 1.496997
8.846401 | 30 | 0.8704183
8.846401 | 35 | 0.5060987
8.846401 | 40 | 0.2942675
8.846401 | 45 | 0.1710998
8.846401 | 50 | 0.0994848
9.21437 | 10 | 7.544041
9.21437 | 15 | 4.38643
9.21437 | 20 | 2.550459
9.21437 | 25 | 1.482947
9.21437 | 30 | 0.8622491
9.21437 | 35 | 0.5013487
9.21437 | 40 | 0.2915057
9.21437 | 45 | 0.169494
9.21437 | 50 | 0.09855109
9.597645 | 10 | 7.473237
9.597645 | 15 | 4.345262
9.597645 | 20 | 2.526522
9.597645 | 25 | 1.469029
9.597645 | 30 | 0.8541565
9.597645 | 35 | 0.4966434
9.597645 | 40 | 0.2887698
9.597645 | 45 | 0.1679032
9.597645 | 50 | 0.09762615
9.996861 | 10 | 7.403098
9.996861 | 15 | 4.30448
9.996861 | 20 | 2.50281
9.996861 | 25 | 1.455241
9.996861 | 30 | 0.8461399
9.996861 | 35 | 0.4919821
9.996861 | 40 | 0.2860596
9.996861 | 45 | 0.1663274
9.996861 | 50 | 0.09670988
10.41268 | 10 | 7.333616
10.41268 | 15 | 4.26408
10.41268 | 20 | 2.47932
10.41268 | 25 | 1.441583
10.41268 | 30 | 0.8381985
10.41268 | 35 | 0.4873647
10.41268 | 40 | 0.2833748
10.41268 | 45 | 0.1647663
10.41268 | 50 | 0.09580222
10.8458 | 10 | 7.264787
10.8458 | 15 | 4.22406
10.8458 | 20 | 2.45605
10.8458 | 25 | 1.428053
10.8458 | 30 | 0.8303317
10.8458 | 35 | 0.4827906
10.8458 | 40 | 0.2807152
10.8458 | 45 | 0.1632199
10.8458 | 50 | 0.09490308
11.29694 | 10 | 7.196604
11.29694 | 15 | 4.184415
11.29694 | 20 | 2.432999
11.29694 | 25 | 1.41465
11.29694 | 30 | 0.8225386
11.29694 | 35 | 0.4782594
11.29694 | 40 | 0.2780806
11.29694 | 45 | 0.161688
11.29694 | 50 | 0.09401237
11.76684 | 10 | 7.129061
11.76684 | 15 | 4.145143
11.76684 | 20 | 2.410164
11.76684 | 25 | 1.401373
11.76684 | 30 | 0.8148188
11.76684 | 35 | 0.4737707
11.76684 | 40 | 0.2754707
11.76684 | 45 | 0.1601705
11.76684 | 50 | 0.09313002
12.25628 | 10 | 7.062152
12.25628 | 15 | 4.106239
12.25628 | 20 | 2.387544
12.25628 | 25 | 1.388221
12.25628 | 30 | 0.8071714
12.25628 | 35 | 0.4693242
12.25628 | 40 | 0.2728853
12.25628 | 45 | 0.1586672
12.25628 | 50 | 0.09225596
12.76608 | 10 | 6.995871
12.76608 | 15 | 4.0677
12.76608 | 20 | 2.365136
12.76608 | 25 | 1.375192
12.76608 | 30 | 0.7995957
12.76608 | 35 | 0.4649194
12.76608 | 40 | 0.2703241
12.76608 | 45 | 0.1571781
12.76608 | 50 | 0.0913901
13.29709 | 10 | 6.930211
13.29709 | 15 | 4.029523
13.29709 | 20 | 2.342938
13.29709 | 25 | 1.362285
13.29709 | 30 | 0.7920912
13.29709 | 35 | 0.4605559
13.29709 | 40 | 0.267787
13.29709 | 45 | 0.1557029
13.29709 | 50 | 0.09053236
13.85019 | 10 | 6.865168
13.85019 | 15 | 3.991704
13.85019 | 20 | 2.320949
13.85019 | 25 | 1.349499
13.85019 | 30 | 0.7846571
13.85019 | 35 | 0.4562334
13.85019 | 40 | 0.2652737
13.85019 | 45 | 0.1542416
13.85019 | 50 | 0.08968268
14.42629 | 10 | 6.800736
14.42629 | 15 | 3.954241
14.42629 | 20 | 2.299166
14.42629 | 25 | 1.336834
14.42629 | 30 | 0.7772927
14.42629 | 35 | 0.4519514
14.42629 | 40 | 0.262784
14.42629 | 45 | 0.1527939
14.42629 | 50 | 0.08884097
15.02636 | 10 | 6.736908
15.02636 | 15 | 3.917128
15.02636 | 20 | 2.277587
15.02636 | 25 | 1.324287
15.02636 | 30 | 0.7699975
15.02636 | 35 | 0.4477097
15.02636 | 40 | 0.2603177
15.02636 | 45 | 0.1513599
15.02636 | 50 | 0.08800716
15.65138 | 10 | 6.673679
15.65138 | 15 | 3.880364
15.65138 | 20 | 2.256211
15.65138 | 25 | 1.311858
15.65138 | 30 | 0.7627707
15.65138 | 35 | 0.4435077
15.65138 | 40 | 0.2578745
15.65138 | 45 | 0.1499393
15.65138 | 50 | 0.08718118
16.30241 | 10 | 6.611044
16.30241 | 15 | 3.843946
16.30241 | 20 | 2.235035
16.30241 | 25 | 1.299546
16.30241 | 30 | 0.7556118
16.30241 | 35 | 0.4393452
16.30241 | 40 | 0.2554542
16.30241 | 45 | 0.1485321
16.30241 | 50 | 0.08636294
16.98051 | 10 | 6.548997
16.98051 | 15 | 3.807868
16.98051 | 20 | 2.214059
16.98051 | 25 | 1.287349
16.98051 | 30 | 0.7485201
16.98051 | 35 | 0.4352218
16.98051 | 40 | 0.2530567
16.98051 | 45 | 0.147138
16.98051 | 50 | 0.08555239
17.68682 | 10 | 6.487532
17.68682 | 15 | 3.77213
17.68682 | 20 | 2.193279
17.68682 | 25 | 1.275267
17.68682 | 30 | 0.7414949
17.68682 | 35 | 0.4311371
17.68682 | 40 | 0.2506816
17.68682 | 45 | 0.1457571
17.68682 | 50 | 0.08474945
18.42251 | 10 | 6.426643
18.42251 | 15 | 3.736727
18.42251 | 20 | 2.172694
18.42251 | 25 | 1.263298
18.42251 | 30 | 0.7345357
18.42251 | 35 | 0.4270906
18.42251 | 40 | 0.2483289
18.42251 | 45 | 0.1443891
18.42251 | 50 | 0.08395404
19.1888 | 10 | 6.366327
19.1888 | 15 | 3.701656
19.1888 | 20 | 2.152302
19.1888 | 25 | 1.251441
19.1888 | 30 | 0.7276417
19.1888 | 35 | 0.4230822
19.1888 | 40 | 0.2459982
19.1888 | 45 | 0.1430339
19.1888 | 50 | 0.08316609
19.98696 | 10 | 6.306576
19.98696 | 15 | 3.666915
19.98696 | 20 | 2.132102
19.98696 | 25 | 1.239696
19.98696 | 30 | 0.7208125
19.98696 | 35 | 0.4191114
19.98696 | 40 | 0.2436894
19.98696 | 45 | 0.1416915
19.98696 | 50 | 0.08238554
20.81833 | 10 | 6.247386
20.81833 | 15 | 3.632499
20.81833 | 20 | 2.112091
20.81833 | 25 | 1.228061
20.81833 | 30 | 0.7140474
20.81833 | 35 | 0.4151779
20.81833 | 40 | 0.2414023
20.81833 | 45 | 0.1403617
20.81833 | 50 | 0.08161232
21.68427 | 10 | 6.188752
21.68427 | 15 | 3.598407
21.68427 | 20 | 2.092268
21.68427 | 25 | 1.216535
21.68427 | 30 | 0.7073457
21.68427 | 35 | 0.4112813
21.68427 | 40 | 0.2391366
21.68427 | 45 | 0.1390443
21.68427 | 50 | 0.08084635
22.58624 | 10 | 6.130668
22.58624 | 15 | 3.564634
22.58624 | 20 | 2.072632
22.58624 | 25 | 1.205117
22.58624 | 30 | 0.700707
22.58624 | 35 | 0.4074212
22.58624 | 40 | 0.2368922
22.58624 | 45 | 0.1377393
22.58624 | 50 | 0.08008758
23.52572 | 10 | 6.073129
23.52572 | 15 | 3.531178
23.52572 | 20 | 2.053179
23.52572 | 25 | 1.193807
23.52572 | 30 | 0.6941306
23.52572 | 35 | 0.4035974
23.52572 | 40 | 0.2346689
23.52572 | 45 | 0.1364466
23.52572 | 50 | 0.07933592
24.50428 | 10 | 6.01613
24.50428 | 15 | 3.498037
24.50428 | 20 | 2.033909
24.50428 | 25 | 1.182602
24.50428 | 30 | 0.6876159
24.50428 | 35 | 0.3998095
24.50428 | 40 | 0.2324664
24.50428 | 45 | 0.135166
24.50428 | 50 | 0.07859132
25.52354 | 10 | 5.959666
25.52354 | 15 | 3.465206
25.52354 | 20 | 2.01482
25.52354 | 25 | 1.171503
25.52354 | 30 | 0.6811623
25.52354 | 35 | 0.3960571
25.52354 | 40 | 0.2302846
25.52354 | 45 | 0.1338974
25.52354 | 50 | 0.07785371
26.5852 | 10 | 5.903732
26.5852 | 15 | 3.432684
26.5852 | 20 | 1.99591
26.5852 | 25 | 1.160508
26.5852 | 30 | 0.6747693
26.5852 | 35 | 0.3923399
26.5852 | 40 | 0.2281233
26.5852 | 45 | 0.1326407
26.5852 | 50 | 0.07712302
27.69102 | 10 | 5.848323
27.69102 | 15 | 3.400467
27.69102 | 20 | 1.977178
27.69102 | 25 | 1.149616
27.69102 | 30 | 0.6684363
27.69102 | 35 | 0.3886576
27.69102 | 40 | 0.2259823
27.69102 | 45 | 0.1313958
27.69102 | 50 | 0.07639918
28.84283 | 10 | 5.793434
28.84283 | 15 | 3.368552
28.84283 | 20 | 1.958621
28.84283 | 25 | 1.138827
28.84283 | 30 | 0.6621628
28.84283 | 35 | 0.3850099
28.84283 | 40 | 0.2238613
28.84283 | 45 | 0.1301626
28.84283 | 50 | 0.07568215
30.04256 | 10 | 5.73906
30.04256 | 15 | 3.336937
30.04256 | 20 | 1.940239
30.04256 | 25 | 1.128138
30.04256 | 30 | 0.6559481
30.04256 | 35 | 0.3813964
30.04256 | 40 | 0.2217603
30.04256 | 45 | 0.128941
30.04256 | 50 | 0.07497184
31.29219 | 10 | 5.685197
31.29219 | 15 | 3.305618
31.29219 | 20 | 1.922029
31.29219 | 25 | 1.11755
31.29219 | 30 | 0.6497917
31.29219 | 35 | 0.3778169
31.29219 | 40 | 0.219679
31.29219 | 45 | 0.1277308
31.29219 | 50 | 0.07426819
32.5938 | 10 | 5.631839
32.5938 | 15 | 3.274593
32.5938 | 20 | 1.903989
32.5938 | 25 | 1.107061
32.5938 | 30 | 0.6436932
32.5938 | 35 | 0.3742709
32.5938 | 40 | 0.2176172
32.5938 | 45 | 0.126532
32.5938 | 50 | 0.07357116
33.94954 | 10 | 5.578981
33.94954 | 15 | 3.24386
33.94954 | 20 | 1.88612
33.94954 | 25 | 1.096671
33.94954 | 30 | 0.6376518
33.94954 | 35 | 0.3707582
33.94954 | 40 | 0.2155748
33.94954 | 45 | 0.1253445
33.94954 | 50 | 0.07288066
35.36169 | 10 | 5.52662
35.36169 | 15 | 3.213415
35.36169 | 20 | 1.868418
35.36169 | 25 | 1.086378
35.36169 | 30 | 0.6316672
35.36169 | 35 | 0.3672785
35.36169 | 40 | 0.2135515
35.36169 | 45 | 0.124168
35.36169 | 50 | 0.07219664
36.83257 | 10 | 5.474751
36.83257 | 15 | 3.183256
36.83257 | 20 | 1.850882
36.83257 | 25 | 1.076182
36.83257 | 30 | 0.6257387
36.83257 | 35 | 0.3638314
36.83257 | 40 | 0.2115472
36.83257 | 45 | 0.1230027
36.83257 | 50 | 0.07151905
38.36463 | 10 | 5.423368
38.36463 | 15 | 3.153379
38.36463 | 20 | 1.833511
38.36463 | 25 | 1.066082
38.36463 | 30 | 0.6198659
38.36463 | 35 | 0.3604167
38.36463 | 40 | 0.2095618
38.36463 | 45 | 0.1218482
38.36463 | 50 | 0.07084781
39.96041 | 10 | 5.372467
39.96041 | 15 | 3.123784
39.96041 | 20 | 1.816302
39.96041 | 25 | 1.056076
39.96041 | 30 | 0.6140482
39.96041 | 35 | 0.3570341
39.96041 | 40 | 0.207595
39.96041 | 45 | 0.1207046
39.96041 | 50 | 0.07018288
41.62258 | 10 | 5.322044
41.62258 | 15 | 3.094466
41.62258 | 20 | 1.799255
41.62258 | 25 | 1.046165
41.62258 | 30 | 0.6082851
41.62258 | 35 | 0.3536831
41.62258 | 40 | 0.2056466
41.62258 | 45 | 0.1195718
41.62258 | 50 | 0.06952418
43.35388 | 10 | 5.272095
43.35388 | 15 | 3.065423
43.35388 | 20 | 1.782369
43.35388 | 25 | 1.036346
43.35388 | 30 | 0.6025761
43.35388 | 35 | 0.3503637
43.35388 | 40 | 0.2037165
43.35388 | 45 | 0.1184495
43.35388 | 50 | 0.06887167
45.1572 | 10 | 5.222614
45.1572 | 15 | 3.036652
45.1572 | 20 | 1.76564
45.1572 | 25 | 1.026619
45.1572 | 30 | 0.5969207
45.1572 | 35 | 0.3470754
45.1572 | 40 | 0.2018046
45.1572 | 45 | 0.1173379
45.1572 | 50 | 0.06822528
47.03553 | 10 | 5.173597
47.03553 | 15 | 3.008152
47.03553 | 20 | 1.749069
47.03553 | 25 | 1.016984
47.03553 | 30 | 0.5913183
47.03553 | 35 | 0.3438179
47.03553 | 40 | 0.1999105
47.03553 | 45 | 0.1162366
47.03553 | 50 | 0.06758495
48.99198 | 10 | 5.125041
48.99198 | 15 | 2.979919
48.99198 | 20 | 1.732653
48.99198 | 25 | 1.007439
48.99198 | 30 | 0.5857685
48.99198 | 35 | 0.340591
48.99198 | 40 | 0.1980343
48.99198 | 45 | 0.1151457
48.99198 | 50 | 0.06695064
51.02982 | 10 | 5.07694
51.02982 | 15 | 2.951952
51.02982 | 20 | 1.716392
51.02982 | 25 | 0.997984
51.02982 | 30 | 0.5802709
51.02982 | 35 | 0.3373944
51.02982 | 40 | 0.1961756
51.02982 | 45 | 0.114065
51.02982 | 50 | 0.06632228
53.15242 | 10 | 5.029291
53.15242 | 15 | 2.924246
53.15242 | 20 | 1.700283
53.15242 | 25 | 0.9886175
53.15242 | 30 | 0.5748248
53.15242 | 35 | 0.3342279
53.15242 | 40 | 0.1943345
53.15242 | 45 | 0.1129944
53.15242 | 50 | 0.06569982
55.36331 | 10 | 4.982089
55.36331 | 15 | 2.896801
55.36331 | 20 | 1.684325
55.36331 | 25 | 0.9793389
55.36331 | 30 | 0.5694298
55.36331 | 35 | 0.331091
55.36331 | 40 | 0.1925105
55.36331 | 45 | 0.1119339
55.36331 | 50 | 0.0650832
57.66616 | 10 | 4.93533
57.66616 | 15 | 2.869613
57.66616 | 20 | 1.668517
57.66616 | 25 | 0.9701474
57.66616 | 30 | 0.5640855
57.66616 | 35 | 0.3279836
57.66616 | 40 | 0.1907038
57.66616 | 45 | 0.1108834
57.66616 | 50 | 0.06447236
60.06481 | 10 | 4.88901
60.06481 | 15 | 2.842681
60.06481 | 20 | 1.652857
60.06481 | 25 | 0.9610422
60.06481 | 30 | 0.5587913
60.06481 | 35 | 0.3249053
60.06481 | 40 | 0.1889139
60.06481 | 45 | 0.1098427
60.06481 | 50 | 0.06386726
62.56322 | 10 | 4.843125
62.56322 | 15 | 2.816001
62.56322 | 20 | 1.637344
62.56322 | 25 | 0.9520224
62.56322 | 30 | 0.5535468
62.56322 | 35 | 0.3218559
62.56322 | 40 | 0.1871409
62.56322 | 45 | 0.1088118
62.56322 | 50 | 0.06326784
65.16555 | 10 | 4.79767
65.16555 | 15 | 2.789572
65.16555 | 20 | 1.621977
65.16555 | 25 | 0.9430872
65.16555 | 30 | 0.5483515
65.16555 | 35 | 0.3188352
65.16555 | 40 | 0.1853845
65.16555 | 45 | 0.1077905
65.16555 | 50 | 0.06267405
67.87614 | 10 | 4.752642
67.87614 | 15 | 2.76339
67.87614 | 20 | 1.606754
67.87614 | 25 | 0.934236
67.87614 | 30 | 0.543205
67.87614 | 35 | 0.3158428
67.87614 | 40 | 0.1836446
67.87614 | 45 | 0.1067789
67.87614 | 50 | 0.06208582
70.69946 | 10 | 4.708036
70.69946 | 15 | 2.737455
70.69946 | 20 | 1.591674
70.69946 | 25 | 0.9254678
70.69946 | 30 | 0.5381068
70.69946 | 35 | 0.3128784
70.69946 | 40 | 0.181921
70.69946 | 45 | 0.1057767
70.69946 | 50 | 0.06150312
73.64023 | 10 | 4.663849
73.64023 | 15 | 2.711763
73.64023 | 20 | 1.576735
73.64023 | 25 | 0.9167819
73.64023 | 30 | 0.5330564
73.64023 | 35 | 0.3099419
73.64023 | 40 | 0.1802136
73.64023 | 45 | 0.1047839
73.64023 | 50 | 0.06092589
76.70331 | 10 | 4.620077
76.70331 | 15 | 2.686312
76.70331 | 20 | 1.561937
76.70331 | 25 | 0.9081775
76.70331 | 30 | 0.5280535
76.70331 | 35 | 0.307033
76.70331 | 40 | 0.1785222
76.70331 | 45 | 0.1038005
76.70331 | 50 | 0.06035407
79.89381 | 10 | 4.576716
79.89381 | 15 | 2.661099
79.89381 | 20 | 1.547278
79.89381 | 25 | 0.8996539
79.89381 | 30 | 0.5230975
79.89381 | 35 | 0.3041514
79.89381 | 40 | 0.1768467
79.89381 | 45 | 0.1028263
79.89381 | 50 | 0.05978763
83.21702 | 10 | 4.533761
83.21702 | 15 | 2.636124
83.21702 | 20 | 1.532756
83.21702 | 25 | 0.8912102
83.21702 | 30 | 0.518188
83.21702 | 35 | 0.3012968
83.21702 | 40 | 0.1751869
83.21702 | 45 | 0.1018612
83.21702 | 50 | 0.05922649
86.67845 | 10 | 4.49121
86.67845 | 15 | 2.611383
86.67845 | 20 | 1.51837
86.67845 | 25 | 0.8828458
86.67845 | 30 | 0.5133246
86.67845 | 35 | 0.298469
86.67845 | 40 | 0.1735427
86.67845 | 45 | 0.1009052
86.67845 | 50 | 0.05867063
90.28387 | 10 | 4.449058
90.28387 | 15 | 2.586874
90.28387 | 20 | 1.50412
90.28387 | 25 | 0.87456
90.28387 | 30 | 0.5085068
90.28387 | 35 | 0.2956677
90.28387 | 40 | 0.1719139
90.28387 | 45 | 0.09995817
90.28387 | 50 | 0.05811998
94.03925 | 10 | 4.407302
94.03925 | 15 | 2.562595
94.03925 | 20 | 1.490003
94.03925 | 25 | 0.8663518
94.03925 | 30 | 0.5037342
94.03925 | 35 | 0.2928928
94.03925 | 40 | 0.1703005
94.03925 | 45 | 0.09902002
94.03925 | 50 | 0.0575745
97.95085 | 10 | 4.365937
97.95085 | 15 | 2.538544
97.95085 | 20 | 1.476019
97.95085 | 25 | 0.8582208
97.95085 | 30 | 0.4990065
97.95085 | 35 | 0.2901438
97.95085 | 40 | 0.1687021
97.95085 | 45 | 0.09809067
97.95085 | 50 | 0.05703414
102.0251 | 10 | 4.324961
102.0251 | 15 | 2.514719
102.0251 | 20 | 1.462166
102.0251 | 25 | 0.850166
102.0251 | 30 | 0.4943231
102.0251 | 35 | 0.2874207
102.0251 | 40 | 0.1671188
102.0251 | 45 | 0.09717005
102.0251 | 50 | 0.05649885
106.2689 | 10 | 4.28437
106.2689 | 15 | 2.491117
106.2689 | 20 | 1.448443
106.2689 | 25 | 0.8421868
106.2689 | 30 | 0.4896837
106.2689 | 35 | 0.2847232
106.2689 | 40 | 0.1655503
106.2689 | 45 | 0.09625807
106.2689 | 50 | 0.05596858
110.6892 | 10 | 4.244159
110.6892 | 15 | 2.467737
110.6892 | 20 | 1.434848
110.6892 | 25 | 0.8342826
110.6892 | 30 | 0.4850878
110.6892 | 35 | 0.2820509
110.6892 | 40 | 0.1639965
110.6892 | 45 | 0.09535464
110.6892 | 50 | 0.05544329
115.2933 | 10 | 4.204326
115.2933 | 15 | 2.444576
115.2933 | 20 | 1.421382
115.2933 | 25 | 0.8264525
115.2933 | 30 | 0.480535
115.2933 | 35 | 0.2794037
115.2933 | 40 | 0.1624574
115.2933 | 45 | 0.0944597
115.2933 | 50 | 0.05492294
120.089 | 10 | 4.164866
120.089 | 15 | 2.421633
120.089 | 20 | 1.408041
120.089 | 25 | 0.8186959
120.089 | 30 | 0.476025
120.089 | 35 | 0.2767814
120.089 | 40 | 0.1609326
120.089 | 45 | 0.09357316
120.089 | 50 | 0.05440746
125.0841 | 10 | 4.125777
125.0841 | 15 | 2.398904
125.0841 | 20 | 1.394826
125.0841 | 25 | 0.811012
125.0841 | 30 | 0.4715573
125.0841 | 35 | 0.2741837
125.0841 | 40 | 0.1594222
125.0841 | 45 | 0.09269493
125.0841 | 50 | 0.05389682
130.2871 | 10 | 4.087055
130.2871 | 15 | 2.37639
130.2871 | 20 | 1.381735
130.2871 | 25 | 0.8034004
130.2871 | 30 | 0.4671315
130.2871 | 35 | 0.2716104
130.2871 | 40 | 0.157926
130.2871 | 45 | 0.09182495
130.2871 | 50 | 0.05339098
135.7064 | 10 | 4.048696
135.7064 | 15 | 2.354086
135.7064 | 20 | 1.368767
135.7064 | 25 | 0.7958601
135.7064 | 30 | 0.4627473
135.7064 | 35 | 0.2690612
135.7064 | 40 | 0.1564438
135.7064 | 45 | 0.09096314
135.7064 | 50 | 0.05288988
141.3511 | 10 | 4.010698
141.3511 | 15 | 2.331992
141.3511 | 20 | 1.355921
141.3511 | 25 | 0.7883906
141.3511 | 30 | 0.4584042
141.3511 | 35 | 0.2665359
141.3511 | 40 | 0.1549755
141.3511 | 45 | 0.09010941
141.3511 | 50 | 0.05239349
147.2307 | 10 | 3.973056
147.2307 | 15 | 2.310106
147.2307 | 20 | 1.343195
147.2307 | 25 | 0.7809912
147.2307 | 30 | 0.4541019
147.2307 | 35 | 0.2640344
147.2307 | 40 | 0.153521
147.2307 | 45 | 0.08926369
147.2307 | 50 | 0.05190175
153.3548 | 10 | 3.935767
153.3548 | 15 | 2.288424
153.3548 | 20 | 1.330588
153.3548 | 25 | 0.7736613
153.3548 | 30 | 0.44984
153.3548 | 35 | 0.2615563
153.3548 | 40 | 0.1520801
153.3548 | 45 | 0.08842592
153.3548 | 50 | 0.05141463
159.7336 | 10 | 3.898828
159.7336 | 15 | 2.266946
159.7336 | 20 | 1.3181
159.7336 | 25 | 0.7664002
159.7336 | 30 | 0.445618
159.7336 | 35 | 0.2591015
159.7336 | 40 | 0.1506528
159.7336 | 45 | 0.087596
159.7336 | 50 | 0.05093208
166.3778 | 10 | 3.862236
166.3778 | 15 | 2.24567
166.3778 | 20 | 1.305729
166.3778 | 25 | 0.7592072
166.3778 | 30 | 0.4414357
166.3778 | 35 | 0.2566697
166.3778 | 40 | 0.1492388
166.3778 | 45 | 0.08677388
166.3778 | 50 | 0.05045407
173.2983 | 10 | 3.825987
173.2983 | 15 | 2.224594
173.2983 | 20 | 1.293474
173.2983 | 25 | 0.7520817
173.2983 | 30 | 0.4372927
173.2983 | 35 | 0.2542608
173.2983 | 40 | 0.1478382
173.2983 | 45 | 0.08595947
173.2983 | 50 | 0.04998053
180.5067 | 10 | 3.790079
180.5067 | 15 | 2.203715
180.5067 | 20 | 1.281335
180.5067 | 25 | 0.7450231
180.5067 | 30 | 0.4331885
180.5067 | 35 | 0.2518744
180.5067 | 40 | 0.1464506
180.5067 | 45 | 0.0851527
180.5067 | 50 | 0.04951144
188.0149 | 10 | 3.754507
188.0149 | 15 | 2.183032
188.0149 | 20 | 1.269309
188.0149 | 25 | 0.7380307
188.0149 | 30 | 0.4291228
188.0149 | 35 | 0.2495105
188.0149 | 40 | 0.1450761
188.0149 | 45 | 0.08435351
188.0149 | 50 | 0.04904676
195.8355 | 10 | 3.719269
195.8355 | 15 | 2.162543
195.8355 | 20 | 1.257396
195.8355 | 25 | 0.731104
195.8355 | 30 | 0.4250953
195.8355 | 35 | 0.2471687
195.8355 | 40 | 0.1437145
195.8355 | 45 | 0.08356181
195.8355 | 50 | 0.04858643
203.9813 | 10 | 3.684363
203.9813 | 15 | 2.142247
203.9813 | 20 | 1.245595
203.9813 | 25 | 0.7242423
203.9813 | 30 | 0.4211056
203.9813 | 35 | 0.2448489
203.9813 | 40 | 0.1423657
203.9813 | 45 | 0.08277755
203.9813 | 50 | 0.04813043
212.466 | 10 | 3.649783
212.466 | 15 | 2.122141
212.466 | 20 | 1.233904
212.466 | 25 | 0.717445
212.466 | 30 | 0.4171534
212.466 | 35 | 0.2425509
212.466 | 40 | 0.1410295
212.466 | 45 | 0.08200065
212.466 | 50 | 0.04767871
221.3035 | 10 | 3.615529
221.3035 | 15 | 2.102224
221.3035 | 20 | 1.222323
221.3035 | 25 | 0.7107114
221.3035 | 30 | 0.4132382
221.3035 | 35 | 0.2402745
221.3035 | 40 | 0.1397059
221.3035 | 45 | 0.08123104
221.3035 | 50 | 0.04723122
230.5087 | 10 | 3.581595
230.5087 | 15 | 2.082494
230.5087 | 20 | 1.210851
230.5087 | 25 | 0.7040411
230.5087 | 30 | 0.4093598
230.5087 | 35 | 0.2380194
230.5087 | 40 | 0.1383947
230.5087 | 45 | 0.08046865
230.5087 | 50 | 0.04678794
240.0968 | 10 | 3.54798
240.0968 | 15 | 2.062949
240.0968 | 20 | 1.199487
240.0968 | 25 | 0.6974334
240.0968 | 30 | 0.4055178
240.0968 | 35 | 0.2357855
240.0968 | 40 | 0.1370958
240.0968 | 45 | 0.07971342
240.0968 | 50 | 0.04634881
250.0837 | 10 | 3.514681
250.0837 | 15 | 2.043587
250.0837 | 20 | 1.188229
250.0837 | 25 | 0.6908877
250.0837 | 30 | 0.4017118
250.0837 | 35 | 0.2335725
250.0837 | 40 | 0.1358091
250.0837 | 45 | 0.07896527
250.0837 | 50 | 0.04591381
260.486 | 10 | 3.481694
260.486 | 15 | 2.024407
260.486 | 20 | 1.177077
260.486 | 25 | 0.6844034
260.486 | 30 | 0.3979416
260.486 | 35 | 0.2313804
260.486 | 40 | 0.1345345
260.486 | 45 | 0.07822415
260.486 | 50 | 0.04548289
271.321 | 10 | 3.449017
271.321 | 15 | 2.005407
271.321 | 20 | 1.16603
271.321 | 25 | 0.67798
271.321 | 30 | 0.3942067
271.321 | 35 | 0.2292088
271.321 | 40 | 0.1332718
271.321 | 45 | 0.07748998
271.321 | 50 | 0.04505601
282.6067 | 10 | 3.416647
282.6067 | 15 | 1.986585
282.6067 | 20 | 1.155086
282.6067 | 25 | 0.6716169
282.6067 | 30 | 0.390507
282.6067 | 35 | 0.2270575
282.6067 | 40 | 0.132021
282.6067 | 45 | 0.07676271
282.6067 | 50 | 0.04463314
294.3618 | 10 | 3.38458
294.3618 | 15 | 1.967941
294.3618 | 20 | 1.144245
294.3618 | 25 | 0.6653135
294.3618 | 30 | 0.3868419
294.3618 | 35 | 0.2249265
294.3618 | 40 | 0.130782
294.3618 | 45 | 0.07604226
294.3618 | 50 | 0.04421424
306.6059 | 10 | 3.352814
306.6059 | 15 | 1.949471
306.6059 | 20 | 1.133506
306.6059 | 25 | 0.6590692
306.6059 | 30 | 0.3832112
306.6059 | 35 | 0.2228155
306.6059 | 40 | 0.1295545
306.6059 | 45 | 0.07532857
306.6059 | 50 | 0.04379927
319.3592 | 10 | 3.321347
319.3592 | 15 | 1.931174
319.3592 | 20 | 1.122868
319.3592 | 25 | 0.6528836
319.3592 | 30 | 0.3796146
319.3592 | 35 | 0.2207243
319.3592 | 40 | 0.1283386
319.3592 | 45 | 0.07462158
319.3592 | 50 | 0.0433882
332.6431 | 10 | 3.290175
332.6431 | 15 | 1.913049
332.6431 | 20 | 1.112329
332.6431 | 25 | 0.646756
332.6431 | 30 | 0.3760518
332.6431 | 35 | 0.2186527
332.6431 | 40 | 0.1271341
332.6431 | 45 | 0.07392122
332.6431 | 50 | 0.04298098
346.4794 | 10 | 3.259295
346.4794 | 15 | 1.895094
346.4794 | 20 | 1.101889
346.4794 | 25 | 0.6406859
346.4794 | 30 | 0.3725224
346.4794 | 35 | 0.2166005
346.4794 | 40 | 0.1259409
346.4794 | 45 | 0.07322744
346.4794 | 50 | 0.04257759
360.8914 | 10 | 3.228705
360.8914 | 15 | 1.877308
360.8914 | 20 | 1.091548
360.8914 | 25 | 0.6346728
360.8914 | 30 | 0.3690261
360.8914 | 35 | 0.2145676
360.8914 | 40 | 0.1247589
360.8914 | 45 | 0.07254017
360.8914 | 50 | 0.04217798
375.9027 | 10 | 3.198402
375.9027 | 15 | 1.859689
375.9027 | 20 | 1.081303
375.9027 | 25 | 0.6287161
375.9027 | 30 | 0.3655626
375.9027 | 35 | 0.2125538
375.9027 | 40 | 0.1235879
375.9027 | 45 | 0.07185935
375.9027 | 50 | 0.04178212
391.5385 | 10 | 3.168384
391.5385 | 15 | 1.842235
391.5385 | 20 | 1.071155
391.5385 | 25 | 0.6228154
391.5385 | 30 | 0.3621317
391.5385 | 35 | 0.2105589
391.5385 | 40 | 0.122428
391.5385 | 45 | 0.07118492
391.5385 | 50 | 0.04138998
407.8247 | 10 | 3.138647
407.8247 | 15 | 1.824945
407.8247 | 20 | 1.061101
407.8247 | 25 | 0.61697
407.8247 | 30 | 0.3587329
407.8247 | 35 | 0.2085827
407.8247 | 40 | 0.121279
407.8247 | 45 | 0.07051682
407.8247 | 50 | 0.04100151
424.7883 | 10 | 3.10919
424.7883 | 15 | 1.807817
424.7883 | 20 | 1.051142
424.7883 | 25 | 0.6111795
424.7883 | 30 | 0.355366
424.7883 | 35 | 0.2066251
424.7883 | 40 | 0.1201407
424.7883 | 45 | 0.06985499
424.7883 | 50 | 0.0406167
442.4575 | 10 | 3.080009
442.4575 | 15 | 1.79085
442.4575 | 20 | 1.041277
442.4575 | 25 | 0.6054433
442.4575 | 30 | 0.3520308
442.4575 | 35 | 0.2046858
442.4575 | 40 | 0.1190132
442.4575 | 45 | 0.06919937
442.4575 | 50 | 0.04023549
460.8616 | 10 | 3.051101
460.8616 | 15 | 1.774042
460.8616 | 20 | 1.031504
460.8616 | 25 | 0.5997609
460.8616 | 30 | 0.3487268
460.8616 | 35 | 0.2027648
460.8616 | 40 | 0.1178962
460.8616 | 45 | 0.06854991
460.8616 | 50 | 0.03985787
480.0313 | 10 | 3.022466
480.0313 | 15 | 1.757392
480.0313 | 20 | 1.021823
480.0313 | 25 | 0.5941319
480.0313 | 30 | 0.3454539
480.0313 | 35 | 0.2008617
480.0313 | 40 | 0.1167897
480.0313 | 45 | 0.06790654
480.0313 | 50 | 0.03948378
499.9983 | 10 | 2.994099
499.9983 | 15 | 1.740898
499.9983 | 20 | 1.012233
499.9983 | 25 | 0.5885557
499.9983 | 30 | 0.3422116
499.9983 | 35 | 0.1989766
499.9983 | 40 | 0.1156935
499.9983 | 45 | 0.0672692
499.9983 | 50 | 0.03911321