## Sheet1
Strain | Temperature | AngFreq | LossM | LossMSTD
0.1005983 | 10 | 1 | 23.3483 | 0.8184466
0.158008 | 10 | 1 | 23.41717 | 0.8786308
0.2515983 | 10 | 1 | 23.3954 | 0.779583
0.3988273 | 10 | 1 | 23.40393 | 0.7875857
0.631875 | 10 | 1 | 23.42187 | 0.8331573
1.000207 | 10 | 1 | 23.40783 | 0.8205832
1.584453 | 10 | 1 | 23.3894 | 0.8147404
2.51236 | 10 | 1 | 23.38517 | 0.8086107
3.986797 | 10 | 1 | 23.3992 | 0.8142156
6.319937 | 10 | 1 | 23.40937 | 0.8170809
10.00703 | 10 | 1 | 23.3925 | 0.817029
15.84817 | 10 | 1 | 23.36777 | 0.8144144
25.14133 | 10 | 1 | 23.34753 | 0.8190452
39.91527 | 10 | 1 | 23.3062 | 0.8205852
63.35667 | 10 | 1 | 23.1775 | 0.8187885
100.661 | 10 | 1 | 22.84817 | 0.8052356
160.8807 | 10 | 1 | 22.06947 | 0.7819604
259.539 | 10 | 1 | 20.42073 | 0.716442
422.4873 | 10 | 1 | 17.49927 | 0.6039606
687.5273 | 10 | 1 | 13.60667 | 0.4611836
1104.34 | 10 | 1 | 9.759683 | 0.3263605
1710.467 | 10 | 1 | 6.852707 | 0.1902227
2638.427 | 10 | 1 | 4.750083 | 0.1484028
4116.04 | 10 | 1 | 3.21976 | 0.1043691
6435.87 | 10 | 1
10109.33 | 10 | 1
15930.27 | 10 | 1
20018.43 | 10 | 1
0.1000276 | 10 | 10 | 53.55107 | 0.4653717
0.158488 | 10 | 10 | 53.57447 | 0.3743536
0.2512703 | 10 | 10 | 53.531 | 0.3721824
0.398061 | 10 | 10 | 53.53847 | 0.3391706
0.630911 | 10 | 10 | 53.53973 | 0.3393017
0.9999913 | 10 | 10 | 53.51897 | 0.3536284
1.584357 | 10 | 10 | 53.51353 | 0.3493905
2.511687 | 10 | 10 | 53.48547 | 0.3548956
3.9808 | 10 | 10 | 53.46933 | 0.3532491
6.309777 | 10 | 10 | 53.4382 | 0.3243917
10.0059 | 10 | 10 | 53.3594 | 0.3199479
15.87037 | 10 | 10 | 53.26317 | 0.3129736
25.2172 | 10 | 10 | 53.02423 | 0.3225964
40.212 | 10 | 10 | 52.4171 | 0.3235144
64.62697 | 10 | 10 | 50.9721 | 0.3172991
105.363 | 10 | 10 | 47.758 | 0.2951702
174.212 | 10 | 10 | 41.73143 | 0.2536739
285.562 | 10 | 10 | 33.61637 | 0.1885081
456.1033 | 10 | 10 | 25.87883 | 0.1400884
716.4207 | 10 | 10 | 20.01163 | 0.1042623
1116.397 | 10 | 10 | 16.20307 | 0.06921563
1813.067 | 10 | 10 | 12.46987 | 0.3165998
3161.98 | 10 | 10 | 6.16827 | 0.3996129
4342.507 | 10 | 10 | 3.654787 | 0.6203844
6604.03 | 10 | 10 | 2.407017 | 0.07590325
10237.23 | 10 | 10 | 1.815373 | 0.08009427
16084.6 | 10 | 10
20084.33 | 10 | 10
0.0997861 | 10 | 100 | 34.7062 | 1.01802
0.15959 | 10 | 100 | 33.10773 | 0.5902937
0.2514623 | 10 | 100 | 33.7496 | 0.9039557
0.3989177 | 10 | 100 | 33.9044 | 0.6163263
0.6335963 | 10 | 100 | 33.27133 | 0.5929975
1.00291 | 10 | 100 | 33.09687 | 0.7057965
1.59059 | 10 | 100 | 32.62447 | 0.5897076
2.520913 | 10 | 100 | 32.16833 | 0.4910004
3.99384 | 10 | 100 | 31.8461 | 0.3525698
6.32994 | 10 | 100 | 31.54037 | 0.3476442
10.03207 | 10 | 100 | 31.31627 | 0.3098
15.89517 | 10 | 100 | 31.15607 | 0.3044488
25.1826 | 10 | 100 | 31.01857 | 0.3056723
39.88007 | 10 | 100 | 30.85477 | 0.3059846
63.07007 | 10 | 100 | 30.58013 | 0.3099522
99.39177 | 10 | 100 | 29.938 | 0.3027034
155.687 | 10 | 100 | 28.43923 | 0.2888672
243.3847 | 10 | 100 | 25.6873 | 0.2609555
384.085 | 10 | 100 | 21.98437 | 0.2185034
612.7947 | 10 | 100 | 18.06767 | 0.1645151
984.0027 | 10 | 100 | 14.6589 | 0.0973752
1565.05 | 10 | 100 | 12.52437 | 0.1034527
1846.263 | 10 | 100 | 6.648133 | 0.03425467
1602.283 | 10 | 100
1293.36 | 10 | 100
2508.257 | 10 | 100
2673.317 | 10 | 100
2655.937 | 10 | 100
0.1000362 | 20 | 1 | 5.809547 | 0.124287
0.1590983 | 20 | 1 | 5.74485 | 0.1636447
0.250177 | 20 | 1 | 5.789203 | 0.06794529
0.399644 | 20 | 1 | 5.750823 | 0.1181286
0.6297087 | 20 | 1 | 5.76139 | 0.06961549
0.998564 | 20 | 1 | 5.764893 | 0.1135756
1.585533 | 20 | 1 | 5.747287 | 0.1112659
2.511717 | 20 | 1 | 5.745413 | 0.1107731
3.98203 | 20 | 1 | 5.744203 | 0.1065171
6.311287 | 20 | 1 | 5.7399 | 0.1092071
9.999267 | 20 | 1 | 5.74014 | 0.1074681
15.84967 | 20 | 1 | 5.738167 | 0.1095077
25.12047 | 20 | 1 | 5.73709 | 0.1094788
39.8157 | 20 | 1 | 5.73566 | 0.1097036
63.11073 | 20 | 1 | 5.732503 | 0.1097962
100.0327 | 20 | 1 | 5.725837 | 0.1103695
158.5783 | 20 | 1 | 5.709317 | 0.1117627
251.4487 | 20 | 1 | 5.674893 | 0.1120248
398.9407 | 20 | 1 | 5.5937 | 0.1124467
633.6247 | 20 | 1 | 5.4111 | 0.1113403
1007.94 | 20 | 1 | 5.041133 | 0.1049198
1604.077 | 20 | 1 | 4.414657 | 0.09381437
2546.753 | 20 | 1 | 3.580033 | 0.07733724
4031.317 | 20 | 1 | 2.696597 | 0.05840642
6372.687 | 20 | 1 | 1.91432 | 0.04215902
10072.87 | 20 | 1 | 1.304223 | 0.02844175
15926.3 | 20 | 1 | 0.8697397 | 0.0191597
20034.4 | 20 | 1 | 0.706821 | 0.01624088
0.0986465 | 30 | 1 | 1.42554 | 0.07823198
0.1589487 | 30 | 1 | 1.36117 | 0.05200241
0.2512237 | 30 | 1 | 1.420417 | 0.03357042
0.3977903 | 30 | 1 | 1.396667 | 0.02813742
0.631661 | 30 | 1 | 1.397087 | 0.03924487
0.9992957 | 30 | 1 | 1.391477 | 0.03906093
1.5845 | 30 | 1 | 1.38601 | 0.0357874
2.51186 | 30 | 1 | 1.3919 | 0.03151423
3.98097 | 30 | 1 | 1.389267 | 0.03516334
6.309357 | 30 | 1 | 1.39061 | 0.03489649
10.00127 | 30 | 1 | 1.38951 | 0.03521552
15.85003 | 30 | 1 | 1.388727 | 0.03566327
25.12003 | 30 | 1 | 1.388757 | 0.03536457
39.81503 | 30 | 1 | 1.387727 | 0.03523535
63.1058 | 30 | 1 | 1.386623 | 0.03621177
100.0243 | 30 | 1 | 1.384233 | 0.03517868
158.5263 | 30 | 1 | 1.381043 | 0.03423994
251.2527 | 30 | 1 | 1.376637 | 0.03432489
398.1893 | 30 | 1 | 1.370317 | 0.03386651
631.034 | 30 | 1 | 1.36347 | 0.03400021
1000.103 | 30 | 1 | 1.35507 | 0.03398023
1585.167 | 30 | 1 | 1.338373 | 0.03337977
2512.713 | 30 | 1 | 1.30336 | 0.0329206
3983.497 | 30 | 1 | 1.23518 | 0.03175136
6316.023 | 30 | 1 | 1.11347 | 0.02899296
10013.1 | 30 | 1 | 0.9392643 | 0.02396208
15870.67 | 30 | 1 | 0.7391147 | 0.01897358
20012.93 | 30 | 1 | 0.6399747 | 0.01677216
0.1003083 | 40 | 1 | 0.3391657 | 0.150441
0.15877 | 40 | 1 | 0.3344597 | 0.05149455
0.2509763 | 40 | 1 | 0.3416647 | 0.02805524
0.3979577 | 40 | 1 | 0.353609 | 0.01313506
0.631965 | 40 | 1 | 0.3389733 | 0.01207918
1.000559 | 40 | 1 | 0.3304897 | 0.005431131
1.58495 | 40 | 1 | 0.3277593 | 0.005724465
2.51112 | 40 | 1 | 0.3313183 | 0.002340501
3.981817 | 40 | 1 | 0.3267863 | 0.009860529
6.30904 | 40 | 1 | 0.327575 | 0.004462547
9.99963 | 40 | 1 | 0.3280143 | 0.003497776
15.84937 | 40 | 1 | 0.3274407 | 0.003908459
25.11887 | 40 | 1 | 0.327244 | 0.00410578
39.81293 | 40 | 1 | 0.3267487 | 0.003852665
63.09957 | 40 | 1 | 0.3261367 | 0.003915155
100.008 | 40 | 1 | 0.325009 | 0.00343344
158.5073 | 40 | 1 | 0.323213 | 0.00347828
251.221 | 40 | 1 | 0.32102 | 0.003700628
398.147 | 40 | 1 | 0.3192067 | 0.003784189
630.981 | 40 | 1 | 0.31716 | 0.003982763
1000.017 | 40 | 1 | 0.3153137 | 0.004305536
1584.923 | 40 | 1 | 0.3133027 | 0.00472127
2511.927 | 40 | 1 | 0.3108767 | 0.005377745
3981.117 | 40 | 1 | 0.308364 | 0.006402328
6309.71 | 40 | 1 | 0.304383 | 0.007650228
10000.7 | 40 | 1 | 0.2960883 | 0.007930525
15850.17 | 40 | 1 | 0.2816863 | 0.006283507
20000.63 | 40 | 1 | 0.273081 | 0.006109394
100 | 30 | 0.1 | 0.1402463 | 0.002876182
100 | 30 | 0.15849 | 0.2212157 | 0.004445501
100 | 30 | 0.251189 | 0.3487797 | 0.006877506
100 | 30 | 0.398107 | 0.5498707 | 0.01063248
100 | 30 | 0.630957 | 0.867227 | 0.01689701
100 | 30 | 1 | 1.367987 | 0.02646633
100 | 30 | 1.5849 | 2.15812 | 0.04191704
100 | 30 | 2.51189 | 3.403097 | 0.0670962
100 | 30 | 3.98105 | 5.362193 | 0.1051707
100 | 30 | 6.30957 | 8.43188 | 0.1655449
100 | 30 | 10.0001 | 13.1981 | 0.2560746
100 | 30 | 15.849 | 20.4236 | 0.3900835
100 | 30 | 25.1188 | 30.7804 | 0.5482186
100 | 30 | 39.8105 | 43.9893 | 0.6521829
100 | 30 | 63.0957 | 57.45073 | 0.5023988
100 | 30 | 100 | 66.57497 | 0.08172945
100 | 30 | 158.488 | 67.17837 | 0.6459722
100 | 30 | 251.188 | 58.1217 | 1.027097
100 | 30 | 398.105 | 59.2916 | 1.694528
100 | 30 | 599.995 | 48.33553 | 5.399822