## Sheet1
Strain | Temperature | AngFreq | StorageM | LossM | StorageMSTD | LossMSTD
0.1005983 | 10 | 1 | 4.85017 | 23.3483 | 0.2054608 | 0.8184466
0.158008 | 10 | 1 | 4.93195 | 23.41717 | 0.2536204 | 0.8786308
0.2515983 | 10 | 1 | 4.867503 | 23.3954 | 0.1668035 | 0.779583
0.3988273 | 10 | 1 | 4.853383 | 23.40393 | 0.1904162 | 0.7875857
0.631875 | 10 | 1 | 4.851723 | 23.42187 | 0.1612799 | 0.8331573
1.000207 | 10 | 1 | 4.877527 | 23.40783 | 0.1738686 | 0.8205832
1.584453 | 10 | 1 | 4.870827 | 23.3894 | 0.1831976 | 0.8147404
2.51236 | 10 | 1 | 4.859757 | 23.38517 | 0.1809298 | 0.8086107
3.986797 | 10 | 1 | 4.85326 | 23.3992 | 0.1749772 | 0.8142156
6.319937 | 10 | 1 | 4.866853 | 23.40937 | 0.1782462 | 0.8170809
10.00703 | 10 | 1 | 4.876327 | 23.3925 | 0.1858771 | 0.817029
15.84817 | 10 | 1 | 4.8662 | 23.36777 | 0.1898134 | 0.8144144
25.14133 | 10 | 1 | 4.83946 | 23.34753 | 0.1888881 | 0.8190452
39.91527 | 10 | 1 | 4.81056 | 23.3062 | 0.1828595 | 0.8205852
63.35667 | 10 | 1 | 4.756507 | 23.1775 | 0.1756734 | 0.8187885
100.661 | 10 | 1 | 4.608887 | 22.84817 | 0.1694701 | 0.8052356
160.8807 | 10 | 1 | 4.25264 | 22.06947 | 0.1561318 | 0.7819604
259.539 | 10 | 1 | 3.56983 | 20.42073 | 0.1249593 | 0.716442
422.4873 | 10 | 1 | 2.551907 | 17.49927 | 0.0871271 | 0.6039606
687.5273 | 10 | 1 | 1.516607 | 13.60667 | 0.04984904 | 0.4611836
1104.34 | 10 | 1 | 0.8392337 | 9.759683 | 0.0272444 | 0.3263605
1710.467 | 10 | 1 | 0.5376087 | 6.852707 | 0.004786048 | 0.1902227
2638.427 | 10 | 1 | 0.315533 | 4.750083 | 0.007539092 | 0.1484028
4116.04 | 10 | 1 | 0.107363 | 3.21976 | 0.002524112 | 0.1043691
6435.87 | 10 | 1
10109.33 | 10 | 1
15930.27 | 10 | 1
20018.43 | 10 | 1
0.1000276 | 10 | 10 | 91.49413 | 53.55107 | 0.4385745 | 0.4653717
0.158488 | 10 | 10 | 91.49933 | 53.57447 | 0.495139 | 0.3743536
0.2512703 | 10 | 10 | 91.4623 | 53.531 | 0.4410411 | 0.3721824
0.398061 | 10 | 10 | 91.4655 | 53.53847 | 0.4179956 | 0.3391706
0.630911 | 10 | 10 | 91.4604 | 53.53973 | 0.4443791 | 0.3393017
0.9999913 | 10 | 10 | 91.4533 | 53.51897 | 0.4652415 | 0.3536284
1.584357 | 10 | 10 | 91.48567 | 53.51353 | 0.4634135 | 0.3493905
2.511687 | 10 | 10 | 91.47737 | 53.48547 | 0.4989398 | 0.3548956
3.9808 | 10 | 10 | 91.4623 | 53.46933 | 0.5378057 | 0.3532491
6.309777 | 10 | 10 | 91.42477 | 53.4382 | 0.5199332 | 0.3243917
10.0059 | 10 | 10 | 91.25767 | 53.3594 | 0.4945227 | 0.3199479
15.87037 | 10 | 10 | 90.88877 | 53.26317 | 0.4860483 | 0.3129736
25.2172 | 10 | 10 | 89.8772 | 53.02423 | 0.4743306 | 0.3225964
40.212 | 10 | 10 | 87.3695 | 52.4171 | 0.443042 | 0.3235144
64.62697 | 10 | 10 | 81.60557 | 50.9721 | 0.4062074 | 0.3172991
105.363 | 10 | 10 | 70.0306 | 47.758 | 0.3366001 | 0.2951702
174.212 | 10 | 10 | 52.29863 | 41.73143 | 0.2365971 | 0.2536739
285.562 | 10 | 10 | 34.2746 | 33.61637 | 0.1428099 | 0.1885081
456.1033 | 10 | 10 | 21.31933 | 25.87883 | 0.08339522 | 0.1400884
716.4207 | 10 | 10 | 13.22583 | 20.01163 | 0.04005176 | 0.1042623
1116.397 | 10 | 10 | 8.170157 | 16.20307 | 0.02127406 | 0.06921563
1813.067 | 10 | 10 | 3.647323 | 12.46987 | 0.1337389 | 0.3165998
3161.98 | 10 | 10 | 0.4845663 | 6.16827 | 0.08323675 | 0.3996129
4342.507 | 10 | 10 | 0.2824533 | 3.654787 | 0.02491799 | 0.6203844
6604.03 | 10 | 10 | 0.1576733 | 2.407017 | 0.01125862 | 0.07590325
10237.23 | 10 | 10 | 0.06344573 | 1.815373 | 0.02051944 | 0.08009427
16084.6 | 10 | 10
20084.33 | 10 | 10
0.0997861 | 10 | 100 | 145.2213 | 34.7062 | 1.742589 | 1.01802
0.15959 | 10 | 100 | 145.4973 | 33.10773 | 1.450614 | 0.5902937
0.2514623 | 10 | 100 | 145.0657 | 33.7496 | 0.8507787 | 0.9039557
0.3989177 | 10 | 100 | 144.584 | 33.9044 | 0.9855968 | 0.6163263
0.6335963 | 10 | 100 | 144.3733 | 33.27133 | 1.217419 | 0.5929975
1.00291 | 10 | 100 | 143.7177 | 33.09687 | 1.120673 | 0.7057965
1.59059 | 10 | 100 | 143.2747 | 32.62447 | 1.312803 | 0.5897076
2.520913 | 10 | 100 | 142.6963 | 32.16833 | 1.302244 | 0.4910004
3.99384 | 10 | 100 | 141.9273 | 31.8461 | 1.30821 | 0.3525698
6.32994 | 10 | 100 | 141.2953 | 31.54037 | 1.332064 | 0.3476442
10.03207 | 10 | 100 | 141.2177 | 31.31627 | 1.345394 | 0.3098
15.89517 | 10 | 100 | 140.681 | 31.15607 | 1.350416 | 0.3044488
25.1826 | 10 | 100 | 139.1247 | 31.01857 | 1.308801 | 0.3056723
39.88007 | 10 | 100 | 135.203 | 30.85477 | 1.316255 | 0.3059846
63.07007 | 10 | 100 | 126.5457 | 30.58013 | 1.27547 | 0.3099522
99.39177 | 10 | 100 | 110.6737 | 29.938 | 1.128264 | 0.3027034
155.687 | 10 | 100 | 88.22437 | 28.43923 | 0.8616069 | 0.2888672
243.3847 | 10 | 100 | 64.4434 | 25.6873 | 0.5630197 | 0.2609555
384.085 | 10 | 100 | 44.40447 | 21.98437 | 0.4867896 | 0.2185034
612.7947 | 10 | 100 | 29.70463 | 18.06767 | 0.4988529 | 0.1645151
984.0027 | 10 | 100 | 21.3579 | 14.6589 | 0.6038973 | 0.0973752
1565.05 | 10 | 100 | 14.9178 | 12.52437 | 0.7133947 | 0.1034527
1846.263 | 10 | 100 | 14.72277 | 6.648133 | 1.081337 | 0.03425467
1602.283 | 10 | 100
1293.36 | 10 | 100
2508.257 | 10 | 100
2673.317 | 10 | 100
2655.937 | 10 | 100
0.1000362 | 20 | 1 | 0.2945603 | 5.809547 | 0.047605 | 0.124287
0.1590983 | 20 | 1 | 0.2860473 | 5.74485 | 0.004971858 | 0.1636447
0.250177 | 20 | 1 | 0.3363467 | 5.789203 | 0.1178719 | 0.06794529
0.399644 | 20 | 1 | 0.2933327 | 5.750823 | 0.00674301 | 0.1181286
0.6297087 | 20 | 1 | 0.276099 | 5.76139 | 0.02565868 | 0.06961549
0.998564 | 20 | 1 | 0.2894617 | 5.764893 | 0.00433166 | 0.1135756
1.585533 | 20 | 1 | 0.2882523 | 5.747287 | 0.01074988 | 0.1112659
2.511717 | 20 | 1 | 0.289738 | 5.745413 | 0.004586919 | 0.1107731
3.98203 | 20 | 1 | 0.288465 | 5.744203 | 0.001880824 | 0.1065171
6.311287 | 20 | 1 | 0.285412 | 5.7399 | 0.004389218 | 0.1092071
9.999267 | 20 | 1 | 0.2852197 | 5.74014 | 0.003903167 | 0.1074681
15.84967 | 20 | 1 | 0.284768 | 5.738167 | 0.004629002 | 0.1095077
25.12047 | 20 | 1 | 0.2833953 | 5.73709 | 0.004831014 | 0.1094788
39.8157 | 20 | 1 | 0.2823303 | 5.73566 | 0.004636653 | 0.1097036
63.11073 | 20 | 1 | 0.279684 | 5.732503 | 0.005123907 | 0.1097962
100.0327 | 20 | 1 | 0.2755227 | 5.725837 | 0.005908327 | 0.1103695
158.5783 | 20 | 1 | 0.269392 | 5.709317 | 0.006223083 | 0.1117627
251.4487 | 20 | 1 | 0.260936 | 5.674893 | 0.005501924 | 0.1120248
398.9407 | 20 | 1 | 0.2489703 | 5.5937 | 0.005060122 | 0.1124467
633.6247 | 20 | 1 | 0.2308963 | 5.4111 | 0.00479656 | 0.1113403
1007.94 | 20 | 1 | 0.2029057 | 5.041133 | 0.00432924 | 0.1049198
1604.077 | 20 | 1 | 0.171134 | 4.414657 | 0.003563124 | 0.09381437
2546.753 | 20 | 1 | 0.1476297 | 3.580033 | 0.003329205 | 0.07733724
4031.317 | 20 | 1 | 0.1276873 | 2.696597 | 0.003466931 | 0.05840642
6372.687 | 20 | 1 | 0.1004797 | 1.91432 | 0.003130953 | 0.04215902
10072.87 | 20 | 1 | 0.06765 | 1.304223 | 0.002338442 | 0.02844175
15926.3 | 20 | 1 | 0.03817263 | 0.8697397 | 0.001290939 | 0.0191597
20034.4 | 20 | 1 | 0.02648007 | 0.706821 | 0.0009888748 | 0.01624088
0.0986465 | 30 | 1 |  | 1.42554 |  | 0.07823198
0.1589487 | 30 | 1 |  | 1.36117 |  | 0.05200241
0.2512237 | 30 | 1 |  | 1.420417 |  | 0.03357042
0.3977903 | 30 | 1 |  | 1.396667 |  | 0.02813742
0.631661 | 30 | 1 |  | 1.397087 |  | 0.03924487
0.9992957 | 30 | 1 | 0.03524077 | 1.391477 | 0.003146133 | 0.03906093
1.5845 | 30 | 1 | 0.0385986 | 1.38601 | 0.001739527 | 0.0357874
2.51186 | 30 | 1 | 0.03796653 | 1.3919 | 0.004363285 | 0.03151423
3.98097 | 30 | 1 | 0.03832973 | 1.389267 | 0.003168367 | 0.03516334
6.309357 | 30 | 1 | 0.03852227 | 1.39061 | 0.004407035 | 0.03489649
10.00127 | 30 | 1 | 0.03738937 | 1.38951 | 0.004036322 | 0.03521552
15.85003 | 30 | 1 | 0.03640833 | 1.388727 | 0.003308157 | 0.03566327
25.12003 | 30 | 1 | 0.03541053 | 1.388757 | 0.003359169 | 0.03536457
39.81503 | 30 | 1 | 0.0333334 | 1.387727 | 0.003166608 | 0.03523535
63.1058 | 30 | 1 | 0.03028417 | 1.386623 | 0.003023849 | 0.03621177
100.0243 | 30 | 1 | 0.02627363 | 1.384233 | 0.003596057 | 0.03517868
158.5263 | 30 | 1 | 0.02229143 | 1.381043 | 0.003719616 | 0.03423994
251.2527 | 30 | 1 | 0.01824033 | 1.376637 | 0.002462353 | 0.03432489
398.1893 | 30 | 1 | 0.0152982 | 1.370317 | 0.0006359084 | 0.03386651
631.034 | 30 | 1 | 0.01403313 | 1.36347 | 0.0004215579 | 0.03400021
1000.103 | 30 | 1 | 0.01319187 | 1.35507 | 0.0003826778 | 0.03398023
1585.167 | 30 | 1 | 0.0125167 | 1.338373 | 0.0004232434 | 0.03337977
2512.713 | 30 | 1 | 0.01162637 | 1.30336 | 0.0004214512 | 0.0329206
3983.497 | 30 | 1 | 0.01046567 | 1.23518 | 0.0003418326 | 0.03175136
6316.023 | 30 | 1 | 0.00962343 | 1.11347 | 0.0003868811 | 0.02899296
10013.1 | 30 | 1 | 0.009214623 | 0.9392643 | 0.0001667334 | 0.02396208
15870.67 | 30 | 1 | 0.008939503 | 0.7391147 | 0.0001594039 | 0.01897358
20012.93 | 30 | 1 | 0.00852467 | 0.6399747 | 0.0003062141 | 0.01677216
0.1003083 | 40 | 1 |  | 0.3391657 |  | 0.150441
0.15877 | 40 | 1 |  | 0.3344597 |  | 0.05149455
0.2509763 | 40 | 1 |  | 0.3416647 |  | 0.02805524
0.3979577 | 40 | 1 |  | 0.353609 |  | 0.01313506
0.631965 | 40 | 1 |  | 0.3389733 |  | 0.01207918
1.000559 | 40 | 1 | 0.008646753 | 0.3304897 | 0.01025184 | 0.005431131
1.58495 | 40 | 1 | 0.0119608 | 0.3277593 | 0.007399095 | 0.005724465
2.51112 | 40 | 1 | 0.01406327 | 0.3313183 | 0.006913586 | 0.002340501
3.981817 | 40 | 1 | 0.01013007 | 0.3267863 | 0.002558531 | 0.009860529
6.30904 | 40 | 1 | 0.01185976 | 0.327575 | 0.002570104 | 0.004462547
9.99963 | 40 | 1 | 0.01216417 | 0.3280143 | 0.00275818 | 0.003497776
15.84937 | 40 | 1 | 0.01185611 | 0.3274407 | 0.002722613 | 0.003908459
25.11887 | 40 | 1 | 0.01150975 | 0.327244 | 0.002913543 | 0.00410578
39.81293 | 40 | 1 | 0.01042163 | 0.3267487 | 0.002523397 | 0.003852665
63.09957 | 40 | 1 | 0.009247753 | 0.3261367 | 0.002104243 | 0.003915155
100.008 | 40 | 1 | 0.007777597 | 0.325009 | 0.001795771 | 0.00343344
158.5073 | 40 | 1 | 0.005925697 | 0.323213 | 0.001529726 | 0.00347828
251.221 | 40 | 1 | 0.003859997 | 0.32102 | 0.001288501 | 0.003700628
398.147 | 40 | 1 | 0.002016107 | 0.3192067 | 0.0007302701 | 0.003784189
630.981 | 40 | 1 | 0.001372433 | 0.31716 | 0.0004683792 | 0.003982763
1000.017 | 40 | 1 | 0.001098058 | 0.3153137 | 0.0003464945 | 0.004305536
1584.923 | 40 | 1 | 0.0009226093 | 0.3133027 | 0.0002198771 | 0.00472127
2511.927 | 40 | 1 | 0.000756685 | 0.3108767 | 9.671785e-05 | 0.005377745
3981.117 | 40 | 1 | 0.000620062 | 0.308364 | 0.0001477055 | 0.006402328
6309.71 | 40 | 1 | 0.0004887447 | 0.304383 | 0.0001510919 | 0.007650228
10000.7 | 40 | 1 | 0.0005071417 | 0.2960883 | 0.000173672 | 0.007930525
15850.17 | 40 | 1 | 0.000443899 | 0.2816863 | 3.304043e-05 | 0.006283507
20000.63 | 40 | 1 | 0.0004180737 | 0.273081 | 5.015178e-05 | 0.006109394