## Sheet1
Strain | Temperature | AngFreq | StorageM | LossM | StorageMSTD | LossMSTD
10 | 15 | 0.1 | 0.0160075 | 1.262867 | 0.0003899828 | 0.00803561
10 | 15 | 0.15849 | 0.03459543 | 2.002497 | 9.738246e-05 | 0.01048344
10 | 15 | 0.251189 | 0.0815502 | 3.17226 | 0.000881564 | 0.01345812
10 | 15 | 0.398107 | 0.19958 | 5.020213 | 0.001185918 | 0.01684744
10 | 15 | 0.630957 | 0.492274 | 7.930293 | 0.003928302 | 0.02491787
10 | 15 | 1 | 1.21118 | 12.48283 | 0.008183007 | 0.03692158
10 | 15 | 1.5849 | 2.974687 | 19.47557 | 0.02431379 | 0.05281329
10 | 15 | 2.51189 | 7.151337 | 29.76423 | 0.05352977 | 0.08519298
10 | 15 | 3.98105 | 16.37823 | 43.4326 | 0.1158936 | 0.1692146
10 | 15 | 6.30957 | 33.9248 | 57.74093 | 0.1706368 | 0.3606598
10 | 15 | 10.0001 | 59.6497 | 66.25407 | 0.1101034 | 0.6943423
10 | 15 | 15.849 | 86.7734 | 64.75237 | 0.333251 | 0.9945175
10 | 15 | 25.1188 | 108.3317 | 56.60793 | 0.7870383 | 1.066096
10 | 15 | 39.8105 | 123.182 | 47.39907 | 1.17687 | 0.9569336
10 | 15 | 63.0957 | 133.032 | 40.34183 | 1.462815 | 0.8014773
10 | 15 | 100 | 139.6307 | 36.5744 | 1.656504 | 0.6462215
10 | 15 | 158.488 | 145.332 | 35.82583 | 1.793803 | 0.529634
10 | 15 | 251.188 | 147.5887 | 35.29347 | 1.807598 | 0.5012156
10 | 15 | 398.105 | 151.1363 | 19.99753 | 1.971106 | 0.4520345
10 | 15 | 599.995 | 237.3213 |  | 1.179428
10 | 10 | 0.1 | 0.0563139 | 2.511797 | 0.001447459 | 0.008996568
10 | 10 | 0.15849 | 0.135939 | 3.9784 | 0.001075987 | 0.01055541
10 | 10 | 0.251189 | 0.3331987 | 6.29115 | 0.001460051 | 0.01715526
10 | 10 | 0.398107 | 0.8218747 | 9.92218 | 0.004158189 | 0.02764067
10 | 10 | 0.630957 | 2.017937 | 15.55353 | 0.004759268 | 0.03978371
10 | 10 | 1 | 4.90582 | 24.0072 | 0.009372321 | 0.05886561
10 | 10 | 1.5849 | 11.49823 | 35.77543 | 0.01650525 | 0.07630284
10 | 10 | 2.51189 | 24.88983 | 49.49143 | 0.02308773 | 0.1071851
10 | 10 | 3.98105 | 46.7013 | 60.09327 | 0.06452193 | 0.1514573
10 | 10 | 6.30957 | 72.5721 | 61.9387 | 0.1291562 | 0.1845769
10 | 10 | 10.0001 | 95.06073 | 55.80573 | 0.1968805 | 0.1901232
10 | 10 | 15.849 | 111.2643 | 46.85637 | 0.2642089 | 0.1798606
10 | 10 | 25.1188 | 122.209 | 38.76953 | 0.3157198 | 0.1633687
10 | 10 | 39.8105 | 129.7187 | 33.24213 | 0.3492926 | 0.1412158
10 | 10 | 63.0957 | 135.579 | 30.86307 | 0.3939759 | 0.1250806
10 | 10 | 100 | 140.9513 | 31.316 | 0.5089453 | 0.1151689
10 | 10 | 158.488 | 148.005 | 33.7356 | 0.7861037 | 0.1139156
10 | 10 | 251.188 | 155.005 | 35.48093 | 0.7154698 | 0.1571452
10 | 10 | 398.105 | 171.0477 | 21.65617 | 0.8481275 | 0.4741159
10 | 10 | 599.995 | 277.3867 |  | 4.205483
10 | 20 | 0.1 | 0.009655297 | 0.627211 | 0.001681377 | 0.002238989
10 | 20 | 0.15849 | 0.01898313 | 0.9885303 | 0.001345264 | 0.003329558
10 | 20 | 0.251189 | 0.03565867 | 1.560143 | 0.0005092212 | 0.005145351
10 | 20 | 0.398107 | 0.0705867 | 2.46128 | 0.0008059191 | 0.007910303
10 | 20 | 0.630957 | 0.1466753 | 3.886003 | 0.001126027 | 0.01058048
10 | 20 | 1 | 0.324996 | 6.132207 | 0.004310744 | 0.0206565
10 | 20 | 1.5849 | 0.7523027 | 9.666617 | 0.008859034 | 0.03540088
10 | 20 | 2.51189 | 1.786617 | 15.16707 | 0.02807601 | 0.05657228
10 | 20 | 3.98105 | 4.281383 | 23.5263 | 0.06100992 | 0.07049177
10 | 20 | 6.30957 | 10.0551 | 35.50647 | 0.1412179 | 0.07680217
10 | 20 | 10.0001 | 22.2827 | 50.50233 | 0.2710237 | 0.008373968
10 | 20 | 15.849 | 43.80923 | 64.2069 | 0.3802988 | 0.2691356
10 | 20 | 25.1188 | 72.08093 | 69.67357 | 0.2453451 | 0.6864128
10 | 20 | 39.8105 | 98.73603 | 65.18803 | 0.187774 | 0.9760295
10 | 20 | 63.0957 | 118.41 | 56.1604 | 0.6910781 | 1.00885
10 | 20 | 100 | 131.4413 | 47.76523 | 1.099095 | 0.8773163
10 | 20 | 158.488 | 141.1893 | 42.2219 | 1.556227 | 0.7318521
10 | 20 | 251.188 | 147.9003 | 37.87217 | 2.004869 | 0.6147519
10 | 20 | 398.105 | 162.0847 | 19.48177 | 2.012096 | 0.982696
10 | 20 | 599.995 | 272.7563 |  | 4.430709
100 | 30 | 0.1 | 0.000657351 | 0.1402463 | 0.0001091634 | 0.002876182
100 | 30 | 0.15849 | 0.00127767 | 0.2212157 | 0.0001695059 | 0.004445501
100 | 30 | 0.251189 | 0.002493657 | 0.3487797 | 0.0003059242 | 0.006877506
100 | 30 | 0.398107 | 0.00515278 | 0.5498707 | 0.0004606534 | 0.01063248
100 | 30 | 0.630957 | 0.01042322 | 0.867227 | 0.0007523306 | 0.01689701
100 | 30 | 1 | 0.0216153 | 1.367987 | 0.001114019 | 0.02646633
100 | 30 | 1.5849 | 0.0461183 | 2.15812 | 0.002152466 | 0.04191704
100 | 30 | 2.51189 | 0.1017467 | 3.403097 | 0.004091749 | 0.0670962
100 | 30 | 3.98105 | 0.2307663 | 5.362193 | 0.008876478 | 0.1051707
100 | 30 | 6.30957 | 0.5351023 | 8.43188 | 0.02000938 | 0.1655449
100 | 30 | 10.0001 | 1.25468 | 13.1981 | 0.04657507 | 0.2560746
100 | 30 | 15.849 | 2.930047 | 20.4236 | 0.1086042 | 0.3900835
100 | 30 | 25.1188 | 6.674623 | 30.7804 | 0.2396792 | 0.5482186
100 | 30 | 39.8105 | 14.3162 | 43.9893 | 0.4562714 | 0.6521829
100 | 30 | 63.0957 | 27.47133 | 57.45073 | 0.7399 | 0.5023988
100 | 30 | 100 | 46.16323 | 66.57497 | 0.9929073 | 0.08172945
100 | 30 | 158.488 | 68.9669 | 67.17837 | 0.9796588 | 0.6459722
100 | 30 | 251.188 | 94.06277 | 58.1217 | 0.5818344 | 1.027097
100 | 30 | 398.105 | 129.3703 | 59.2916 | 0.4570474 | 1.694528
100 | 30 | 599.995 | 159.3003 | 48.33553 | 3.204465 | 5.399822
100 | 40 | 0.1 | 0.0005061643 | 0.03650607 | 8.511526e-05 | 0.0009855933
100 | 40 | 0.15849 | 0.0008949377 | 0.05715717 | 0.000148738 | 0.001656454
100 | 40 | 0.251189 | 0.001380007 | 0.0893509 | 0.0002387269 | 0.002684505
100 | 40 | 0.398107 | 0.002301547 | 0.139813 | 0.0002980543 | 0.004080513
100 | 40 | 0.630957 | 0.0037547 | 0.219494 | 0.0005642259 | 0.006540034
100 | 40 | 1 | 0.0060422 | 0.3440797 | 0.0006196779 | 0.01015981
100 | 40 | 1.5849 | 0.01006532 | 0.5402287 | 0.0008667086 | 0.01602581
100 | 40 | 2.51189 | 0.01722313 | 0.8489853 | 0.0009046201 | 0.0250792
100 | 40 | 3.98105 | 0.03000417 | 1.33452 | 0.0008240246 | 0.04101353
100 | 40 | 6.30957 | 0.05576687 | 2.09816 | 0.0005411518 | 0.06504369
100 | 40 | 10.0001 | 0.1069697 | 3.29953 | 0.002201198 | 0.1043223
100 | 40 | 15.849 | 0.210532 | 5.188783 | 0.005223294 | 0.1621504
100 | 40 | 25.1188 | 0.4323397 | 8.144787 | 0.01583843 | 0.261491
100 | 40 | 39.8105 | 1.013594 | 12.71903 | 0.03803706 | 0.4024122
100 | 40 | 63.0957 | 2.265043 | 19.68277 | 0.1173994 | 0.6253026
100 | 40 | 100 | 4.43002 | 29.72483 | 0.1986216 | 0.8796073
100 | 40 | 158.488 | 10.6518 | 42.21613 | 0.3581051 | 1.064323
100 | 40 | 251.188 | 28.3939 | 53.7008 | 0.6596401 | 0.9403155
100 | 40 | 398.105 | 68.0405 | 74.54 | 0.9721336 | 0.3586883
100 | 40 | 599.995 | 96.7115 | 75.90893 | 6.685695 | 1.454576
100 | 50 | 0.1 |  | 0.0125092 |  | 0.001323471
100 | 50 | 0.15849 |  | 0.01931313 |  | 0.001950084
100 | 50 | 0.251189 |  | 0.02906373 |  | 0.002205062
100 | 50 | 0.398107 |  | 0.04319743 |  | 0.002189647
100 | 50 | 0.630957 |  | 0.06514547 |  | 0.002078568
100 | 50 | 1 |  | 0.0994694 |  | 0.002677102
100 | 50 | 1.5849 |  | 0.1531693 |  | 0.003815528
100 | 50 | 2.51189 |  | 0.236585 |  | 0.004706859
100 | 50 | 3.98105 |  | 0.3673413 |  | 0.006990858
100 | 50 | 6.30957 |  | 0.572861 |  | 0.01031489
100 | 50 | 10.0001 |  | 0.894846 |  | 0.01460707
100 | 50 | 15.849 |  | 1.402063 |  | 0.02442767
100 | 50 | 25.1188 |  | 2.19894 |  | 0.03433052
100 | 50 | 39.8105 |  | 3.44208 |  | 0.05160109
100 | 50 | 63.0957 |  | 5.36353 |  | 0.06982924
100 | 50 | 100 |  | 8.202817 |  | 0.08647105
100 | 50 | 158.488 |  | 11.8327 |  | 0.1178935
100 | 50 | 251.188 |  | 14.71863 |  | 0.3659966
100 | 50 | 398.105 |  | 32.03303 |  | 0.3667681
100 | 50 | 599.995 |  | 42.92333 |  | 4.284256