## Sheet1
G0 | Time | AngFreq | Strain | StrainRate | Stress
10 | -0.5642 | 1 | -5.34483 | 0.0779166 | 1.79003
10 | -0.5233 | 1 | -4.99243 | 0.0874621 | 1.81633
10 | -0.4823 | 1 | -4.63929 | 0.0889004 | 1.67966
10 | -0.4414 | 1 | -4.27581 | 0.0890185 | 2.09875
10 | -0.4004 | 1 | -3.90307 | 0.0939643 | 1.81945
10 | -0.3594 | 1 | -3.5236 | 0.0897255 | 1.90875
10 | -0.3185 | 1 | -3.13846 | 0.0992289 | 2.3426
10 | -0.2775 | 1 | -2.74893 | 0.0930437 | 2.1059
10 | -0.2366 | 1 | -2.35015 | 0.0983917 | 2.28182
10 | -0.1956 | 1 | -1.95077 | 0.0974354 | 2.18729
10 | -0.1546 | 1 | -1.54157 | 0.0990517 | 2.51999
10 | -0.1137 | 1 | -1.13464 | 0.102045 | 2.29676
10 | -0.0727 | 1 | -0.72216 | 0.0968354 | 2.35725
10 | -0.0318 | 1 | -0.312307 | 0.102142 | 2.43213
10 | 0.0092 | 1 | 0.0964106 | 0.0970488 | 2.31591
10 | 0.0502 | 1 | 0.509203 | 0.0976385 | 2.46575
10 | 0.0911 | 1 | 0.913222 | 0.100164 | 2.50039
10 | 0.1321 | 1 | 1.32145 | 0.0955547 | 2.57303
10 | 0.173 | 1 | 1.72653 | 0.100566 | 2.45448
10 | 0.214 | 1 | 2.12776 | 0.0989498 | 2.30602
10 | 0.255 | 1 | 2.52527 | 0.0978262 | 2.52659
10 | 0.2959 | 1 | 2.9184 | 0.0955399 | 2.22271
10 | 0.3369 | 1 | 3.3079 | 0.0931246 | 2.57754
10 | 0.3778 | 1 | 3.68686 | 0.0936682 | 2.35843
10 | 0.4188 | 1 | 4.06219 | 0.0879296 | 2.30168
10 | 0.4598 | 1 | 4.42967 | 0.0920876 | 2.38804
10 | 0.5007 | 1 | 4.78967 | 0.0864622 | 2.27736
10 | 0.5417 | 1 | 5.1435 | 0.0844803 | 2.33521
10 | 0.5826 | 1 | 5.49041 | 0.086336 | 2.02852
10 | 0.6236 | 1 | 5.82636 | 0.0794333 | 2.24977
10 | 0.6646 | 1 | 6.1568 | 0.0820487 | 2.18923
10 | 0.7055 | 1 | 6.47484 | 0.0760561 | 2.22299
10 | 0.7465 | 1 | 6.78349 | 0.0733931 | 2.15492
10 | 0.7874 | 1 | 7.08007 | 0.0704744 | 1.91217
10 | 0.8284 | 1 | 7.3653 | 0.0680153 | 2.01133
10 | 0.8694 | 1 | 7.6392 | 0.0689083 | 1.80293
10 | 0.9103 | 1 | 7.89766 | 0.0600974 | 1.8962
10 | 0.9513 | 1 | 8.14402 | 0.0589584 | 1.80876
10 | 0.9922 | 1 | 8.37626 | 0.0543669 | 1.71454
10 | 1.0332 | 1 | 8.59455 | 0.0517621 | 1.77007
10 | 1.0742 | 1 | 8.79571 | 0.0481316 | 1.36439
10 | 1.1151 | 1 | 8.98508 | 0.0407736 | 1.60693
10 | 1.1561 | 1 | 9.15907 | 0.0429901 | 1.304
10 | 1.197 | 1 | 9.31493 | 0.0349848 | 1.18595
10 | 1.238 | 1 | 9.45664 | 0.0369813 | 1.35383
10 | 1.279 | 1 | 9.58128 | 0.0278112 | 0.958097
10 | 1.3199 | 1 | 9.69057 | 0.0252873 | 1.13375
10 | 1.3609 | 1 | 9.7866 | 0.0229576 | 0.916862
10 | 1.4018 | 1 | 9.8609 | 0.0141402 | 0.783232
10 | 1.4428 | 1 | 9.92393 | 0.0162758 | 0.943224
10 | 1.4838 | 1 | 9.96573 | 0.00868149 | 0.690551
10 | 1.5247 | 1 | 9.99356 | 0.00576285 | 0.774834
10 | 1.5657 | 1 | 10.0035 | 0.00146903 | 0.358986
10 | 1.6066 | 1 | 9.99777 | -0.00647472 | 0.448261
10 | 1.6476 | 1 | 9.97329 | -0.00519984 | 0.29994
10 | 1.6886 | 1 | 9.93322 | -0.0167521 | 0.0262335
10 | 1.7295 | 1 | 9.87742 | -0.0144088 | 0.20803
10 | 1.7705 | 1 | 9.80205 | -0.0209094 | -0.0976083
10 | 1.8114 | 1 | 9.71485 | -0.020987 | 0.081059
10 | 1.8524 | 1 | 9.60687 | -0.0258924 | -0.350748
10 | 1.8934 | 1 | 9.48493 | -0.0324642 | -0.241693
10 | 1.9343 | 1 | 9.34698 | -0.0324642 | -0.468442
10 | 1.9753 | 1 | 9.19285 | -0.0413495 | -0.547203
10 | 2.0162 | 1 | 9.02515 | -0.0426277 | -0.437624
10 | 2.0572 | 1 | 8.83941 | -0.0479537 | -0.832906
10 | 2.0982 | 1 | 8.63972 | -0.0506879 | -0.676715
10 | 2.1391 | 1 | 8.42506 | -0.0530532 | -1.00598
10 | 2.1801 | 1 | 8.1968 | -0.0612202 | -0.888319
10 | 2.221 | 1 | 7.95368 | -0.0585766 | -0.995787
10 | 2.262 | 1 | 7.69653 | -0.0664945 | -1.20829
10 | 2.303 | 1 | 7.42955 | -0.0662583 | -1.12368
10 | 2.3439 | 1 | 7.14366 | -0.0672452 | -1.5281
10 | 2.3849 | 1 | 6.85381 | -0.0763117 | -1.42891
10 | 2.4258 | 1 | 6.54803 | -0.0739561 | -1.54331
10 | 2.4668 | 1 | 6.23085 | -0.0830194 | -1.58079
10 | 2.5078 | 1 | 5.90729 | -0.0813595 | -1.58138
10 | 2.5487 | 1 | 5.57129 | -0.0831327 | -1.96626
10 | 2.5897 | 1 | 5.22969 | -0.0878908 | -1.43735
10 | 2.6306 | 1 | 4.87664 | -0.0842005 | -2.01416
10 | 2.6716 | 1 | 4.52092 | -0.0917381 | -1.93625
10 | 2.7126 | 1 | 4.15348 | -0.0881853 | -1.87204
10 | 2.7535 | 1 | 3.78117 | -0.0953989 | -2.19907
10 | 2.7945 | 1 | 3.40005 | -0.0920487 | -2.09535
10 | 2.8354 | 1 | 3.01396 | -0.0934304 | -2.28192
10 | 2.8764 | 1 | 2.62503 | -0.0996511 | -2.18005
10 | 2.9174 | 1 | 2.22557 | -0.0965505 | -2.15118
10 | 2.9583 | 1 | 1.82833 | -0.102187 | -2.27385
10 | 2.9993 | 1 | 1.41996 | -0.0994068 | -2.21849
10 | 3.0402 | 1 | 1.01593 | -0.101877 | -2.44488
10 | 3.0812 | 1 | 0.607394 | -0.0991684 | -2.17145
10 | 3.1222 | 1 | 0.194114 | -0.0984161 | -2.40558
10 | 3.1631 | 1 | -0.211902 | -0.104114 | -2.48208
10 | 3.2041 | 1 | -0.625051 | -0.0990921 | -2.35738
10 | 3.245 | 1 | -1.03309 | -0.102116 | -2.72207
10 | 3.286 | 1 | -1.44309 | -0.0988381 | -2.29543
10 | 3.327 | 1 | -1.84703 | -0.0992191 | -2.30785
10 | 3.3679 | 1 | -2.25299 | -0.100596 | -2.489
10 | 3.4089 | 1 | -2.65218 | -0.0923723 | -2.32888
10 | 3.4498 | 1 | -3.04287 | -0.0962762 | -2.69671
10 | 3.4908 | 1 | -3.42988 | -0.0936343 | -2.2022
10 | 3.5318 | 1 | -3.80885 | -0.0893695 | -2.60572
10 | 3.5727 | 1 | -4.18191 | -0.0939028 | -2.20833
10 | 3.6137 | 1 | -4.55017 | -0.0856226 | -2.42925
10 | 3.6546 | 1 | -4.90627 | -0.0900005 | -2.39905
10 | 3.6956 | 1 | -5.25599 | -0.0820649 | -2.09287
10 | 3.7366 | 1 | -5.60165 | -0.0836051 | -2.46138
10 | 3.7775 | 1 | -5.93254 | -0.0815666 | -1.94515
10 | 3.8185 | 1 | -6.25592 | -0.0742581 | -2.28697
10 | 3.8594 | 1 | -6.57195 | -0.0759914 | -1.97759
10 | 3.9004 | 1 | -6.87379 | -0.0710536 | -2.12291
10 | 3.9414 | 1 | -7.16712 | -0.0723059 | -2.14477
10 | 3.9823 | 1 | -7.44625 | -0.0686462 | -1.89578
10 | 4.0233 | 1 | -7.71401 | -0.0642715 | -1.97461
10 | 4.0642 | 1 | -7.96811 | -0.063207 | -1.79611
10 | 4.1052 | 1 | -8.21158 | -0.0548846 | -1.89671
10 | 4.1462 | 1 | -8.43762 | -0.0575056 | -1.73532
10 | 4.1871 | 1 | -8.65037 | -0.0467791 | -1.5663
10 | 4.2281 | 1 | -8.85212 | -0.0490927 | -1.6038
10 | 4.269 | 1 | -9.03126 | -0.0438864 | -1.46899
10 | 4.31 | 1 | -9.2042 | -0.0375055 | -1.53225
10 | 4.351 | 1 | -9.35612 | -0.0386833 | -1.22532
10 | 4.3919 | 1 | -9.49244 | -0.0286203 | -1.24044
10 | 4.4329 | 1 | -9.61698 | -0.0290761 | -1.21899
10 | 4.4738 | 1 | -9.72104 | -0.0237157 | -0.892539
10 | 4.5148 | 1 | -9.81029 | -0.019118 | -1.08104
10 | 4.5558 | 1 | -9.88307 | -0.017139 | -0.790464
10 | 4.5967 | 1 | -9.93924 | -0.00994435 | -0.911136
10 | 4.6377 | 1 | -9.97673 | -0.00944085 | -0.561385
10 | 4.6786 | 1 | -9.9993 | -0.000249094 | -0.484729
10 | 4.7196 | 1 | -10.0038 | -0.00172748 | -0.650077
10 | 4.7606 | 1 | -9.99038 | 0.00625291 | -0.114839
10 | 4.8015 | 1 | -9.96484 | 0.00828804 | -0.414638
10 | 4.8425 | 1 | -9.91794 | 0.0108501 | -0.178329
10 | 4.8834 | 1 | -9.8569 | 0.0191665 | 0.0221603
10 | 4.9244 | 1 | -9.77835 | 0.0186918 | -0.0453309
10 | 4.9654 | 1 | -9.68147 | 0.025579 | 0.206632
10 | 5.0063 | 1 | -9.57216 | 0.0286624 | 0.0418528
10 | 5.0473 | 1 | -9.44278 | 0.0320749 | 0.423073
10 | 5.0882 | 1 | -9.30161 | 0.0376003 | 0.425389
10 | 5.1292 | 1 | -9.13967 | 0.0396082 | 0.602863
10 | 5.1702 | 1 | -8.96807 | 0.0442223 | 0.74521
10 | 5.2111 | 1 | -8.77567 | 0.0464803 | 0.544732
10 | 5.2521 | 1 | -8.57392 | 0.0510978 | 0.813964
10 | 5.293 | 1 | -8.3559 | 0.0551857 | 0.818143
10 | 5.334 | 1 | -8.12292 | 0.057159 | 1.03061
10 | 5.375 | 1 | -7.87867 | 0.0617232 | 0.965992
10 | 5.4159 | 1 | -7.61704 | 0.0629593 | 1.07806
10 | 5.4569 | 1 | -7.34721 | 0.0711568 | 1.42673
10 | 5.4978 | 1 | -7.06365 | 0.0699892 | 1.22126
10 | 5.5388 | 1 | -6.76834 | 0.0696914 | 1.3728
10 | 5.5798 | 1 | -6.4583 | 0.0795872 | 1.5255
10 | 5.6207 | 1 | -6.14463 | 0.0776597 | 1.69729
10 | 5.6617 | 1 | -5.81542 | 0.0828478 | 1.75849
10 | 5.7026 | 1 | -5.48014 | 0.0828383 | 1.59897
100 | -0.5182 | 1 | -49.6098 | 0.867075 | 18.2535
100 | -0.4772 | 1 | -46.015 | 0.887188 | 19.0911
100 | -0.4362 | 1 | -42.3407 | 0.906435 | 19.5452
100 | -0.3953 | 1 | -38.5927 | 0.91974 | 20.3367
100 | -0.3543 | 1 | -34.7821 | 0.942869 | 20.6966
100 | -0.3134 | 1 | -30.9137 | 0.952499 | 21.2677
100 | -0.2724 | 1 | -26.9756 | 0.967085 | 21.8421
100 | -0.2314 | 1 | -22.9996 | 0.977867 | 21.9072
100 | -0.1905 | 1 | -18.9816 | 0.984507 | 22.5607
100 | -0.1495 | 1 | -14.9327 | 0.996285 | 22.6412
100 | -0.1086 | 1 | -10.8531 | 0.996783 | 23.3507
100 | -0.0676 | 1 | -6.75312 | 1.00664 | 23.4305
100 | -0.0266 | 1 | -2.6455 | 1.002 | 23.7025
100 | 0.0143 | 1 | 1.47225 | 1.00643 | 24.0095
100 | 0.0553 | 1 | 5.58509 | 1.00381 | 23.954
100 | 0.0962 | 1 | 9.6935 | 0.99865 | 24.1166
100 | 0.1372 | 1 | 13.7859 | 0.996802 | 24.4249
100 | 0.1782 | 1 | 17.8491 | 0.985341 | 24.2554
100 | 0.2191 | 1 | 21.8824 | 0.981808 | 24.3474
100 | 0.2601 | 1 | 25.8829 | 0.974113 | 24.0882
100 | 0.301 | 1 | 29.8363 | 0.959125 | 24.0927
100 | 0.342 | 1 | 33.7449 | 0.949457 | 23.7828
100 | 0.383 | 1 | 37.584 | 0.926561 | 23.7366
100 | 0.4239 | 1 | 41.3645 | 0.915559 | 23.4924
100 | 0.4649 | 1 | 45.0733 | 0.894204 | 23.1965
100 | 0.5058 | 1 | 48.7053 | 0.873443 | 22.9979
100 | 0.5468 | 1 | 52.2525 | 0.861484 | 22.68
100 | 0.5878 | 1 | 55.7054 | 0.828013 | 22.3305
100 | 0.6287 | 1 | 59.0631 | 0.811938 | 22.0329
100 | 0.6697 | 1 | 62.3265 | 0.780771 | 21.3596
100 | 0.7106 | 1 | 65.4811 | 0.754782 | 21.1495
100 | 0.7516 | 1 | 68.5214 | 0.725557 | 20.4483
100 | 0.7926 | 1 | 71.4379 | 0.695639 | 19.9917
100 | 0.8335 | 1 | 74.2357 | 0.670342 | 19.5212
100 | 0.8745 | 1 | 76.9085 | 0.635655 | 18.7036
100 | 0.9154 | 1 | 79.4579 | 0.607543 | 18.3961
100 | 0.9564 | 1 | 81.8719 | 0.571484 | 17.2969
100 | 0.9974 | 1 | 84.1328 | 0.534803 | 16.9175
100 | 1.0383 | 1 | 86.2616 | 0.504853 | 16.0524
100 | 1.0793 | 1 | 88.2371 | 0.461934 | 15.0383
100 | 1.1202 | 1 | 90.0667 | 0.429344 | 14.6651
100 | 1.1612 | 1 | 91.744 | 0.393259 | 13.7063
100 | 1.2022 | 1 | 93.2802 | 0.353446 | 13.0751
100 | 1.2431 | 1 | 94.6479 | 0.317931 | 11.9488
100 | 1.2841 | 1 | 95.869 | 0.273873 | 11.237
100 | 1.325 | 1 | 96.9213 | 0.24105 | 10.3294
100 | 1.366 | 1 | 97.8148 | 0.193471 | 9.3599
100 | 1.407 | 1 | 98.545 | 0.159147 | 8.54153
100 | 1.4479 | 1 | 99.1082 | 0.119852 | 7.50131
100 | 1.4889 | 1 | 99.5137 | 0.0731536 | 6.59684
100 | 1.5298 | 1 | 99.7421 | 0.0415728 | 5.55809
100 | 1.5708 | 1 | 99.8186 | -0.00766224 | 4.71589
100 | 1.6118 | 1 | 99.7224 | -0.040175 | 3.84826
100 | 1.6527 | 1 | 99.4594 | -0.0844917 | 2.72679
100 | 1.6937 | 1 | 99.0387 | -0.124615 | 1.83188
100 | 1.7346 | 1 | 98.4481 | -0.160855 | 0.692786
100 | 1.7756 | 1 | 97.6973 | -0.207295 | -0.262102
100 | 1.8166 | 1 | 96.7833 | -0.240636 | -1.08285
100 | 1.8575 | 1 | 95.7092 | -0.28186 | -2.21389
100 | 1.8985 | 1 | 94.4767 | -0.320261 | -3.02357
100 | 1.9394 | 1 | 93.0847 | -0.355621 | -4.2608
100 | 1.9804 | 1 | 91.5458 | -0.396417 | -5.07838
100 | 2.0214 | 1 | 89.8515 | -0.427377 | -6.03864
100 | 2.0623 | 1 | 88.0135 | -0.469312 | -7.16609
100 | 2.1033 | 1 | 86.0199 | -0.503378 | -7.93477
100 | 2.1442 | 1 | 83.892 | -0.535942 | -9.01501
100 | 2.1852 | 1 | 81.6205 | -0.573166 | -9.66935
100 | 2.2262 | 1 | 79.2099 | -0.60177 | -11.0363
100 | 2.2671 | 1 | 76.6583 | -0.639072 | -11.7805
100 | 2.3081 | 1 | 73.9909 | -0.664777 | -12.5113
100 | 2.349 | 1 | 71.1945 | -0.695736 | -13.3773
100 | 2.39 | 1 | 68.2779 | -0.727731 | -14.1299
100 | 2.431 | 1 | 65.2569 | -0.751132 | -14.9764
100 | 2.4719 | 1 | 62.1077 | -0.78336 | -15.8573
100 | 2.5129 | 1 | 58.8587 | -0.803655 | -16.5028
100 | 2.5538 | 1 | 55.5046 | -0.832543 | -17.3547
100 | 2.5948 | 1 | 52.0622 | -0.853925 | -18.0967
100 | 2.6358 | 1 | 48.5313 | -0.867437 | -18.5872
100 | 2.6767 | 1 | 44.9142 | -0.8963 | -19.2265
100 | 2.7177 | 1 | 41.2134 | -0.906266 | -19.9256
100 | 2.7586 | 1 | 37.4493 | -0.929395 | -20.3204
100 | 2.7996 | 1 | 33.6119 | -0.942442 | -20.815
100 | 2.8406 | 1 | 29.7238 | -0.955333 | -21.5827
100 | 2.8815 | 1 | 25.7795 | -0.973311 | -21.8188
100 | 2.9225 | 1 | 21.7854 | -0.977382 | -22.3281
100 | 2.9634 | 1 | 17.7565 | -0.988752 | -22.4307
100 | 3.0044 | 1 | 13.6993 | -0.992033 | -23.0534
100 | 3.0454 | 1 | 9.61179 | -0.998579 | -23.2636
100 | 3.0863 | 1 | 5.50549 | -1.0054 | -23.4156
100 | 3.1273 | 1 | 1.39324 | -1.00029 | -24.0196
100 | 3.1682 | 1 | -2.72076 | -1.00742 | -23.8614
100 | 3.2092 | 1 | -6.83885 | -1.00104 | -24.1912
100 | 3.2502 | 1 | -10.9433 | -1.00473 | -24.0754
100 | 3.2911 | 1 | -15.0269 | -0.99488 | -24.0984
100 | 3.3321 | 1 | -19.0921 | -0.987587 | -24.3021
100 | 3.373 | 1 | -23.1048 | -0.979096 | -24.1975
100 | 3.414 | 1 | -27.0977 | -0.967163 | -24.2435
100 | 3.455 | 1 | -31.0365 | -0.954764 | -24.195
100 | 3.4959 | 1 | -34.9202 | -0.938857 | -23.598
100 | 3.5369 | 1 | -38.7472 | -0.925176 | -23.8637
100 | 3.5778 | 1 | -42.5032 | -0.90637 | -23.157
100 | 3.6188 | 1 | -46.1971 | -0.894204 | -23.2878
100 | 3.6598 | 1 | -49.7996 | -0.870414 | -22.8753
100 | 3.7007 | 1 | -53.32 | -0.84735 | -22.5664
100 | 3.7417 | 1 | -56.7491 | -0.828117 | -22.3019
100 | 3.7826 | 1 | -60.0748 | -0.798581 | -21.5084
100 | 3.8236 | 1 | -63.3071 | -0.778157 | -21.4608
100 | 3.8646 | 1 | -66.4285 | -0.749838 | -20.7919
100 | 3.9055 | 1 | -69.4298 | -0.712044 | -20.2988
100 | 3.9465 | 1 | -72.3144 | -0.689705 | -19.8529
100 | 3.9874 | 1 | -75.0756 | -0.661488 | -19.3069
100 | 4.0284 | 1 | -77.7103 | -0.624602 | -18.7739
100 | 4.0694 | 1 | -80.2134 | -0.597991 | -17.8646
100 | 4.1103 | 1 | -82.5799 | -0.557195 | -17.3359
100 | 4.1513 | 1 | -84.8082 | -0.527478 | -16.5655
100 | 4.1922 | 1 | -86.8884 | -0.486319 | -15.7468
100 | 4.2332 | 1 | -88.8243 | -0.456188 | -15.1303
100 | 4.2742 | 1 | -90.6101 | -0.416349 | -14.1817
100 | 4.3151 | 1 | -92.2442 | -0.38073 | -13.7533
100 | 4.3561 | 1 | -93.7256 | -0.343455 | -12.6482
100 | 4.397 | 1 | -95.0482 | -0.301449 | -11.9245
100 | 4.438 | 1 | -96.2127 | -0.268064 | -11
100 | 4.479 | 1 | -97.2158 | -0.222826 | -9.97898
100 | 4.5199 | 1 | -98.0592 | -0.185697 | -9.11533
100 | 4.5609 | 1 | -98.741 | -0.14912 | -8.11294
100 | 4.6018 | 1 | -99.2531 | -0.101445 | -7.34987
100 | 4.6428 | 1 | -99.6042 | -0.0719279 | -6.33178
100 | 4.6838 | 1 | -99.7883 | -0.0217391 | -5.37345
100 | 4.7247 | 1 | -99.8093 | 0.014862 | -4.39343
100 | 4.7657 | 1 | -99.6619 | 0.0582569 | -3.25389
100 | 4.8066 | 1 | -99.354 | 0.0975155 | -2.49571
100 | 4.8476 | 1 | -98.8778 | 0.134638 | -1.53506
100 | 4.8886 | 1 | -98.2413 | 0.178344 | -0.433901
100 | 4.9295 | 1 | -97.437 | 0.212267 | 0.456281
100 | 4.9705 | 1 | -96.4764 | 0.25457 | 1.55191
100 | 5.0114 | 1 | -95.3588 | 0.29522 | 2.43048
100 | 5.0524 | 1 | -94.0758 | 0.330279 | 3.67067
100 | 5.0934 | 1 | -92.6441 | 0.371653 | 4.43821
100 | 5.1343 | 1 | -91.054 | 0.40464 | 5.32682
100 | 5.1753 | 1 | -89.3149 | 0.443582 | 6.52323
100 | 5.2162 | 1 | -87.4264 | 0.479441 | 7.24749
100 | 5.2572 | 1 | -85.3943 | 0.511055 | 8.60276
100 | 5.2982 | 1 | -83.2195 | 0.548913 | 9.3035
100 | 5.3391 | 1 | -80.9017 | 0.583656 | 10.2206
100 | 5.3801 | 1 | -78.4512 | 0.613588 | 11.1541
100 | 5.421 | 1 | -75.8717 | 0.646247 | 12.0653
100 | 5.462 | 1 | -73.1624 | 0.677411 | 13.0143
100 | 5.503 | 1 | -70.333 | 0.706643 | 13.5441
100 | 5.5439 | 1 | -67.3794 | 0.729839 | 14.6026
100 | 5.5849 | 1 | -64.3165 | 0.768473 | 15.2857
100 | 5.6258 | 1 | -61.1358 | 0.785847 | 16.0733
100 | 5.6668 | 1 | -57.8535 | 0.810791 | 16.9893
100 | 5.7078 | 1 | -54.4863 | 0.837991 | 17.3945
1000 | -0.4772 | 1 | -529.399 | 8.88923 | 104.163
1000 | -0.4362 | 1 | -491.999 | 9.38168 | 103.869
1000 | -0.3953 | 1 | -452.646 | 9.82796 | 104.514
1000 | -0.3543 | 1 | -411.385 | 10.2941 | 108.29
1000 | -0.3134 | 1 | -368.338 | 10.7441 | 108.904
1000 | -0.2724 | 1 | -323.653 | 11.0936 | 109.725
1000 | -0.2314 | 1 | -277.497 | 11.4339 | 105.713
1000 | -0.1905 | 1 | -230.046 | 11.7233 | 104.776
1000 | -0.1495 | 1 | -181.569 | 11.9618 | 107.008
1000 | -0.1086 | 1 | -132.285 | 12.1138 | 107.813
1000 | -0.0676 | 1 | -82.4657 | 12.1971 | 104.932
1000 | -0.0266 | 1 | -32.3494 | 12.2544 | 103.709
1000 | 0.0143 | 1 | 17.731 | 12.1806 | 104.739
1000 | 0.0553 | 1 | 67.556 | 12.1242 | 99.8276
1000 | 0.0962 | 1 | 116.893 | 11.963 | 102.554
1000 | 0.1372 | 1 | 165.48 | 11.7623 | 99.6586
1000 | 0.1782 | 1 | 213.123 | 11.5088 | 100.514
1000 | 0.2191 | 1 | 259.65 | 11.2075 | 94.1965
1000 | 0.2601 | 1 | 304.898 | 10.8942 | 97.3391
1000 | 0.301 | 1 | 348.741 | 10.5309 | 96.0673
1000 | 0.342 | 1 | 391.075 | 10.1436 | 92.727
1000 | 0.383 | 1 | 431.839 | 9.75237 | 92.9501
1000 | 0.4239 | 1 | 470.968 | 9.3502 | 92.5539
1000 | 0.4649 | 1 | 508.387 | 8.93644 | 88.1159
1000 | 0.5058 | 1 | 544.131 | 8.52724 | 87.4043
1000 | 0.5468 | 1 | 578.157 | 8.09422 | 85.9617
1000 | 0.5878 | 1 | 610.461 | 7.70407 | 85.1691
1000 | 0.6287 | 1 | 641.081 | 7.27705 | 84.2948
1000 | 0.6697 | 1 | 670.015 | 6.85397 | 81.2646
1000 | 0.7106 | 1 | 697.297 | 6.4779 | 80.3618
1000 | 0.7516 | 1 | 722.94 | 6.06725 | 78.5128
1000 | 0.7926 | 1 | 746.99 | 5.66757 | 77.7881
1000 | 0.8335 | 1 | 769.456 | 5.28984 | 75.3774
1000 | 0.8745 | 1 | 790.378 | 4.90714 | 74.5486
1000 | 0.9154 | 1 | 809.776 | 4.5551 | 71.3918
1000 | 0.9564 | 1 | 827.728 | 4.20595 | 69.1065
1000 | 0.9974 | 1 | 844.221 | 3.84354 | 66.5052
1000 | 1.0383 | 1 | 859.329 | 3.52214 | 64.9095
1000 | 1.0793 | 1 | 873.076 | 3.19577 | 62.2626
1000 | 1.1202 | 1 | 885.474 | 2.87479 | 59.6843
1000 | 1.1612 | 1 | 896.596 | 2.56001 | 56.9204
1000 | 1.2022 | 1 | 906.466 | 2.25974 | 53.5926
1000 | 1.2431 | 1 | 915.098 | 1.96485 | 50.7753
1000 | 1.2841 | 1 | 922.574 | 1.67782 | 47.0723
1000 | 1.325 | 1 | 928.891 | 1.40571 | 43.7086
1000 | 1.366 | 1 | 934.081 | 1.13732 | 39.9489
1000 | 1.407 | 1 | 938.195 | 0.873284 | 36.1257
1000 | 1.4479 | 1 | 941.238 | 0.622919 | 31.9989
1000 | 1.4889 | 1 | 943.266 | 0.367373 | 28.0611
1000 | 1.5298 | 1 | 944.275 | 0.126738 | 23.6755
1000 | 1.5708 | 1 | 944.314 | -0.107271 | 19.1693
1000 | 1.6118 | 1 | 943.371 | -0.349978 | 14.7037
1000 | 1.6527 | 1 | 941.473 | -0.576531 | 9.84475
1000 | 1.6937 | 1 | 938.634 | -0.812611 | 4.75035
1000 | 1.7346 | 1 | 934.834 | -1.04248 | 0.0164817
1000 | 1.7756 | 1 | 930.104 | -1.26655 | -5.23002
1000 | 1.8166 | 1 | 924.415 | -1.5076 | -10.4668
1000 | 1.8575 | 1 | 917.786 | -1.73084 | -15.8255
1000 | 1.8985 | 1 | 910.195 | -1.97893 | -21.2159
1000 | 1.9394 | 1 | 901.599 | -2.2266 | -26.4105
1000 | 1.9804 | 1 | 892.004 | -2.46807 | -31.769
1000 | 2.0214 | 1 | 881.335 | -2.73811 | -36.984
1000 | 2.0623 | 1 | 869.591 | -2.99945 | -42.1572
1000 | 2.1033 | 1 | 856.714 | -3.28068 | -48.3442
1000 | 2.1442 | 1 | 842.636 | -3.58013 | -53.2032
1000 | 2.1852 | 1 | 827.294 | -3.89242 | -59.0822
1000 | 2.2262 | 1 | 810.67 | -4.22955 | -63.7446
1000 | 2.2671 | 1 | 792.647 | -4.56918 | -69.0402
1000 | 2.3081 | 1 | 773.161 | -4.93572 | -72.7315
1000 | 2.349 | 1 | 752.12 | -5.32298 | -77.9594
1000 | 2.39 | 1 | 729.448 | -5.73591 | -80.8633
1000 | 2.431 | 1 | 705.072 | -6.15381 | -87.1343
1000 | 2.4719 | 1 | 678.921 | -6.61508 | -91.2767
1000 | 2.5129 | 1 | 650.888 | -7.04988 | -92.056
1000 | 2.5538 | 1 | 620.932 | -7.54917 | -97.3023
1000 | 2.5948 | 1 | 589.006 | -8.05032 | -98.3076
1000 | 2.6358 | 1 | 555.071 | -8.52206 | -100.389
1000 | 2.6767 | 1 | 519.114 | -9.03605 | -101.491
1000 | 2.7177 | 1 | 481.153 | -9.51898 | -106.932
1000 | 2.7586 | 1 | 441.248 | -9.9665 | -104.592
1000 | 2.7996 | 1 | 399.466 | -10.4246 | -110.55
1000 | 2.8406 | 1 | 355.911 | -10.8281 | -108.365
1000 | 2.8815 | 1 | 310.761 | -11.1795 | -106.766
1000 | 2.9225 | 1 | 264.179 | -11.5257 | -109.016
1000 | 2.9634 | 1 | 216.39 | -11.7948 | -108.358
1000 | 3.0044 | 1 | 167.624 | -12.0305 | -108.139
1000 | 3.0454 | 1 | 118.129 | -12.1384 | -102.704
1000 | 3.0863 | 1 | 68.149 | -12.2411 | -107.287
1000 | 3.1273 | 1 | 17.9778 | -12.2307 | -102.539
1000 | 3.1682 | 1 | -32.1055 | -12.1986 | -104.082
1000 | 3.2092 | 1 | -81.8738 | -12.0945 | -102.189
1000 | 3.2502 | 1 | -131.051 | -11.9018 | -101.126
1000 | 3.2911 | 1 | -179.419 | -11.7029 | -97.0797
1000 | 3.3321 | 1 | -226.794 | -11.4207 | -96.3366
1000 | 3.373 | 1 | -273.01 | -11.1312 | -96.3112
1000 | 3.414 | 1 | -317.891 | -10.7796 | -95.6635
1000 | 3.455 | 1 | -361.333 | -10.4283 | -94.0253
1000 | 3.4959 | 1 | -403.264 | -10.0626 | -93.4775
1000 | 3.5369 | 1 | -443.581 | -9.65521 | -91.3108
1000 | 3.5778 | 1 | -482.23 | -9.23424 | -89.9664
1000 | 3.6188 | 1 | -519.201 | -8.81654 | -89.5712
1000 | 3.6598 | 1 | -554.463 | -8.38393 | -87.5869
1000 | 3.7007 | 1 | -587.996 | -7.98426 | -85.7417
1000 | 3.7417 | 1 | -619.829 | -7.55973 | -84.5118
1000 | 3.7826 | 1 | -649.976 | -7.15011 | -83.919
1000 | 3.8236 | 1 | -678.434 | -6.73904 | -80.8856
1000 | 3.8646 | 1 | -705.242 | -6.3464 | -80.2666
1000 | 3.9055 | 1 | -730.397 | -5.93678 | -77.8365
1000 | 3.9465 | 1 | -753.979 | -5.57438 | -76.3795
1000 | 3.9874 | 1 | -776.002 | -5.1892 | -75.1139
1000 | 4.0284 | 1 | -796.462 | -4.80733 | -73.0452
1000 | 4.0694 | 1 | -815.437 | -4.45238 | -70.9578
1000 | 4.1103 | 1 | -832.956 | -4.10364 | -68.6814
1000 | 4.1513 | 1 | -849.037 | -3.74663 | -66.5715
1000 | 4.1922 | 1 | -863.723 | -3.42398 | -64.5073
1000 | 4.2332 | 1 | -877.063 | -3.09637 | -61.206
1000 | 4.2742 | 1 | -889.079 | -2.77042 | -58.6059
1000 | 4.3151 | 1 | -899.809 | -2.46724 | -55.2968
1000 | 4.3561 | 1 | -909.299 | -2.16821 | -52.3525
1000 | 4.397 | 1 | -917.594 | -1.87248 | -49.3677
1000 | 4.438 | 1 | -924.671 | -1.58965 | -45.8
1000 | 4.479 | 1 | -930.643 | -1.32525 | -42.4679
1000 | 4.5199 | 1 | -935.503 | -1.05217 | -38.6769
1000 | 4.5609 | 1 | -939.271 | -0.789233 | -34.9744
1000 | 4.6018 | 1 | -941.997 | -0.541867 | -30.7092
1000 | 4.6428 | 1 | -943.698 | -0.288199 | -26.6429
1000 | 4.6838 | 1 | -944.395 | -0.0505176 | -22.3837
1000 | 4.7247 | 1 | -944.117 | 0.187665 | -17.6171
1000 | 4.7657 | 1 | -942.871 | 0.421532 | -13.1084
1000 | 4.8066 | 1 | -940.67 | 0.651345 | -8.29529
1000 | 4.8476 | 1 | -937.524 | 0.887783 | -3.47402
1000 | 4.8886 | 1 | -933.43 | 1.11304 | 1.62809
1000 | 4.9295 | 1 | -928.387 | 1.34783 | 6.66552
1000 | 4.9705 | 1 | -922.404 | 1.57796 | 11.939
1000 | 5.0114 | 1 | -915.469 | 1.81408 | 17.472
1000 | 5.0524 | 1 | -907.555 | 2.04969 | 22.9296
1000 | 5.0934 | 1 | -898.648 | 2.30086 | 28.1287
1000 | 5.1343 | 1 | -888.704 | 2.55523 | 33.6767
1000 | 5.1753 | 1 | -877.714 | 2.81739 | 38.8553
1000 | 5.2162 | 1 | -865.601 | 3.09958 | 44.605
1000 | 5.2572 | 1 | -852.353 | 3.37755 | 49.9434
1000 | 5.2982 | 1 | -837.877 | 3.67577 | 55.0459
1000 | 5.3391 | 1 | -822.14 | 4.01429 | 60.7481
1000 | 5.3801 | 1 | -805.059 | 4.35026 | 65.2874
1000 | 5.421 | 1 | -786.575 | 4.68613 | 70.8773
1000 | 5.462 | 1 | -766.601 | 5.06654 | 74.3096
1000 | 5.503 | 1 | -745.049 | 5.45347 | 79.6392
1000 | 5.5439 | 1 | -721.847 | 5.87287 | 83.0017
1000 | 5.5849 | 1 | -696.913 | 6.29755 | 87.1657
1000 | 5.6258 | 1 | -670.157 | 6.76961 | 91.0416
1000 | 5.6668 | 1 | -641.519 | 7.21118 | 94.2974
1000 | 5.7078 | 1 | -610.941 | 7.69385 | 97.5705
1000 | 5.7487 | 1 | -578.374 | 8.21956 | 99.9062
10 | -0.4536 | 10 | 9.83833 | -0.173617 | 8.26537
10 | -0.4127 | 10 | 8.32897 | -0.556182 | 4.72599
10 | -0.3717 | 10 | 5.42997 | -0.831627 | 0.323428
10 | -0.3308 | 10 | 1.63862 | -0.996913 | -3.97225
10 | -0.2898 | 10 | -2.43048 | -0.97119 | -7.64809
10 | -0.2488 | 10 | -6.08309 | -0.800606 | -10.2567
10 | -0.2079 | 10 | -8.74215 | -0.483873 | -10.9728
10 | -0.1669 | 10 | -9.95189 | -0.0973343 | -10.0742
10 | -0.126 | 10 | -9.51622 | 0.302969 | -7.41966
10 | -0.085 | 10 | -7.50778 | 0.66299 | -3.24925
10 | -0.044 | 10 | -4.26032 | 0.906734 | 0.954269
10 | -0.0031 | 10 | -0.297014 | 0.991124 | 5.41937
10 | 0.0379 | 10 | 3.70064 | 0.927991 | 8.59681
10 | 0.0788 | 10 | 7.10161 | 0.698687 | 10.6768
10 | 0.1198 | 10 | 9.31196 | 0.368244 | 10.9928
10 | 0.1608 | 10 | 9.99007 | -0.0391169 | 9.107
10 | 0.2017 | 10 | 9.01434 | -0.429816 | 6.13613
10 | 0.2427 | 10 | 6.53998 | -0.757607 | 1.69593
10 | 0.2836 | 10 | 2.9978 | -0.959078 | -2.38175
10 | 0.3246 | 10 | -1.06046 | -0.990484 | -6.67353
10 | 0.3656 | 10 | -4.92132 | -0.872144 | -9.64507
10 | 0.4065 | 10 | -7.98799 | -0.599065 | -10.9455
10 | 0.4475 | 10 | -9.71874 | -0.235523 | -10.5824
10 | 0.4884 | 10 | -9.84947 | 0.171682 | -8.21049
10 | 0.5294 | 10 | -8.35282 | 0.550487 | -4.95083
10 | 0.5704 | 10 | -5.47564 | 0.830746 | -0.523296
10 | 0.6113 | 10 | -1.67107 | 0.988344 | 4.10441
10 | 0.6523 | 10 | 2.37886 | 0.967134 | 7.48635
10 | 0.6932 | 10 | 6.05695 | 0.799571 | 10.3017
10 | 0.7342 | 10 | 8.71414 | 0.48903 | 10.9473
10 | 0.7752 | 10 | 9.9452 | 0.0980753 | 10.1462
10 | 0.8161 | 10 | 9.52777 | -0.301264 | 7.18619
10 | 0.8571 | 10 | 7.53111 | -0.666229 | 3.41321
10 | 0.898 | 10 | 4.29007 | -0.896871 | -0.948174
10 | 0.939 | 10 | 0.327224 | -0.999312 | -5.32689
10 | 0.98 | 10 | -3.67394 | -0.923691 | -8.66367
10 | 1.0209 | 10 | -7.07655 | -0.708886 | -10.7373
10 | 1.0619 | 10 | -9.29877 | -0.368729 | -10.7582
10 | 1.1028 | 10 | -9.99302 | 0.0392657 | -9.34507
10 | 1.1438 | 10 | -9.03479 | 0.424969 | -6.01423
10 | 1.1848 | 10 | -6.57969 | 0.752769 | -1.83549
10 | 1.2257 | 10 | -3.0331 | 0.962017 | 2.57522
10 | 1.2667 | 10 | 1.00834 | 0.99207 | 6.55773
10 | 1.3076 | 10 | 4.8858 | 0.882817 | 9.55014
10 | 1.3486 | 10 | 7.95571 | 0.595373 | 10.8149
10 | 1.3896 | 10 | 9.7124 | 0.242914 | 10.6424
10 | 1.4305 | 10 | 9.85421 | -0.169349 | 8.2567
10 | 1.4715 | 10 | 8.37346 | -0.547254 | 4.92816
10 | 1.5124 | 10 | 5.49343 | -0.831034 | 0.449227
10 | 1.5534 | 10 | 1.71571 | -0.998398 | -3.88389
10 | 1.5944 | 10 | -2.35524 | -0.968496 | -7.73632
10 | 1.6353 | 10 | -6.02015 | -0.804991 | -10.1008
10 | 1.6763 | 10 | -8.70346 | -0.489005 | -10.8768
10 | 1.7172 | 10 | -9.94228 | -0.10432 | -10.1519
10 | 1.7582 | 10 | -9.53957 | 0.296895 | -7.24708
10 | 1.7992 | 10 | -7.55946 | 0.657053 | -3.45315
10 | 1.8401 | 10 | -4.33165 | 0.901414 | 0.895228
10 | 1.8811 | 10 | -0.37616 | 0.991688 | 5.22023
10 | 1.922 | 10 | 3.62842 | 0.925983 | 8.47652
10 | 1.963 | 10 | 7.04596 | 0.70876 | 10.7571
10 | 2.004 | 10 | 9.28159 | 0.376873 | 10.8488
10 | 2.0449 | 10 | 9.99534 | -0.0319982 | 9.23363
10 | 2.0859 | 10 | 9.05043 | -0.421779 | 6.01083
10 | 2.1268 | 10 | 6.59967 | -0.756558 | 1.87311
10 | 2.1678 | 10 | 3.07367 | -0.950696 | -2.10118
10 | 2.2088 | 10 | -0.982756 | -0.995607 | -6.61872
10 | 2.2497 | 10 | -4.85378 | -0.87499 | -9.46561
10 | 2.2907 | 10 | -7.94215 | -0.603912 | -11.0966
10 | 2.3316 | 10 | -9.70237 | -0.243548 | -10.6279
10 | 2.3726 | 10 | -9.86311 | 0.168184 | -8.36371
10 | 2.4136 | 10 | -8.39468 | 0.544029 | -5.01785
10 | 2.4545 | 10 | -5.53983 | 0.828139 | -0.510058
10 | 2.4955 | 10 | -1.74693 | 0.986759 | 3.83473
10 | 2.5364 | 10 | 2.30341 | 0.969563 | 7.82799
100 | -0.4782 | 10 | 100.454 | 0.662162 | 78.5473
100 | -0.4372 | 10 | 94.3967 | -3.57257 | 54.4574
100 | -0.3963 | 10 | 72.3865 | -6.97678 | 21.1637
100 | -0.3553 | 10 | 39.0304 | -9.07355 | -17.5386
100 | -0.3144 | 10 | -0.0622924 | -9.79407 | -51.5528
100 | -0.2734 | 10 | -39.3283 | -9.11516 | -77.9294
100 | -0.2324 | 10 | -72.875 | -6.9767 | -90.5902
100 | -0.1915 | 10 | -94.7095 | -3.49072 | -87.3534
100 | -0.1505 | 10 | -100.385 | 0.773886 | -71.745
100 | -0.1096 | 10 | -88.7143 | 4.82505 | -44.4303
100 | -0.0686 | 10 | -62.3418 | 7.84279 | -9.23706
100 | -0.0276 | 10 | -26.4638 | 9.47151 | 30.0358
100 | 0.0133 | 10 | 13.3097 | 9.72391 | 62.6705
100 | 0.0543 | 10 | 51.3514 | 8.58367 | 84.3973
100 | 0.0952 | 10 | 81.6599 | 5.96168 | 91.5575
100 | 0.1362 | 10 | 98.5232 | 2.12544 | 84.2096
100 | 0.1772 | 10 | 98.4023 | -2.18016 | 63.8953
100 | 0.2181 | 10 | 81.4337 | -5.97753 | 33.5955
100 | 0.2591 | 10 | 51.293 | -8.51559 | -4.6154
100 | 0.3 | 10 | 13.522 | -9.67553 | -41.1565
100 | 0.341 | 10 | -26.3252 | -9.53424 | -69.2937
100 | 0.382 | 10 | -62.4985 | -7.90675 | -88.267
100 | 0.4229 | 10 | -88.9328 | -4.8008 | -90.7182
100 | 0.4639 | 10 | -100.422 | -0.705133 | -78.7328
100 | 0.5048 | 10 | -94.5289 | 3.52137 | -54.5242
100 | 0.5458 | 10 | -72.6448 | 6.95899 | -21.3344
100 | 0.5868 | 10 | -39.3584 | 9.04501 | 16.9406
100 | 0.6277 | 10 | -0.30243 | 9.78528 | 53.4397
100 | 0.6687 | 10 | 38.9847 | 9.15148 | 78.4078
100 | 0.7096 | 10 | 72.5962 | 7.01418 | 90.461
100 | 0.7506 | 10 | 94.577 | 3.5383 | 88.0947
100 | 0.7916 | 10 | 100.411 | -0.718231 | 71.8945
100 | 0.8325 | 10 | 88.9099 | -4.77437 | 44.1532
100 | 0.8735 | 10 | 62.6654 | -7.8145 | 8.54104
100 | 0.9144 | 10 | 26.8586 | -9.45513 | -29.5184
100 | 0.9554 | 10 | -12.9104 | -9.74766 | -63.2168
100 | 0.9964 | 10 | -51.0031 | -8.59594 | -83.4244
100 | 1.0373 | 10 | -81.409 | -6.00352 | -91.7184
100 | 1.0783 | 10 | -98.424 | -2.16857 | -83.8806
100 | 1.1192 | 10 | -98.4693 | 2.1374 | -63.9398
100 | 1.1602 | 10 | -81.6359 | 5.93404 | -33.9892
100 | 1.2012 | 10 | -51.5996 | 8.4889 | 4.13777
100 | 1.2421 | 10 | -13.8745 | 9.69768 | 41.6559
100 | 1.2831 | 10 | 25.9758 | 9.54852 | 71.0845
100 | 1.324 | 10 | 62.2066 | 7.92715 | 87.8449
100 | 1.365 | 10 | 88.7428 | 4.8204 | 90.1036
100 | 1.406 | 10 | 100.401 | 0.746395 | 78.679
100 | 1.4469 | 10 | 94.6703 | -3.49512 | 55.2272
100 | 1.4879 | 10 | 72.9263 | -6.9243 | 21.5665
100 | 1.5288 | 10 | 39.7352 | -9.05297 | -17.5502
100 | 1.5698 | 10 | 0.697157 | -9.78026 | -52.0354
100 | 1.6108 | 10 | -38.614 | -9.13351 | -78.2521
100 | 1.6517 | 10 | -72.319 | -7.04172 | -91.0572
100 | 1.6927 | 10 | -94.4313 | -3.56237 | -88.1273
100 | 1.7336 | 10 | -100.436 | 0.683803 | -72.0927
100 | 1.7746 | 10 | -89.0789 | 4.75742 | -45.2869
100 | 1.8156 | 10 | -62.9519 | 7.79288 | -9.15697
100 | 1.8565 | 10 | -27.1967 | 9.45054 | 27.9347
100 | 1.8975 | 10 | 12.5549 | 9.73252 | 62.6177
100 | 1.9384 | 10 | 50.6778 | 8.61916 | 83.8857
100 | 1.9794 | 10 | 81.1903 | 6.02976 | 91.564
100 | 2.0204 | 10 | 98.3475 | 2.20584 | 84.1519
100 | 2.0613 | 10 | 98.5634 | -2.09743 | 64.4131
100 | 2.1023 | 10 | 81.8896 | -5.90546 | 34.589
100 | 2.1432 | 10 | 51.9527 | -8.4765 | -2.41007
100 | 2.1842 | 10 | 14.2759 | -9.66255 | -40.8734
100 | 2.2252 | 10 | -25.5851 | -9.54254 | -70.8487
100 | 2.2661 | 10 | -61.8834 | -7.95016 | -87.6823
100 | 2.3071 | 10 | -88.5581 | -4.87039 | -90.6296
100 | 2.348 | 10 | -100.361 | -0.789624 | -78.9061
100 | 2.389 | 10 | -94.7937 | 3.44547 | -54.8987
100 | 2.43 | 10 | -73.1843 | 6.90577 | -22.1364
100 | 2.4709 | 10 | -40.0597 | 9.02117 | 17.0021
1000 | -0.4107 | 10 | 859.403 | -62.2082 | -7.99251
1000 | -0.3697 | 10 | 537.833 | -90.7049 | -81.1015
1000 | -0.3287 | 10 | 143.18 | -99.0373 | -156.498
1000 | -0.2878 | 10 | -246.406 | -88.2952 | -207.137
1000 | -0.2468 | 10 | -573.701 | -72.4404 | -201.487
1000 | -0.2059 | 10 | -840.499 | -55.9331 | -148.273
1000 | -0.1649 | 10 | -1005.09 | -20.7771 | -97.961
1000 | -0.1239 | 10 | -988.046 | 30.2925 | -40.923
1000 | -0.083 | 10 | -766.669 | 74.3916 | 36.2561
1000 | -0.042 | 10 | -411.697 | 95.3963 | 106.071
1000 | -0.0011 | 10 | -9.86701 | 97.5388 | 175.082
1000 | 0.0399 | 10 | 362.054 | 82.4919 | 215.502
1000 | 0.0809 | 10 | 668.96 | 68.0663 | 185.531
1000 | 0.1218 | 10 | 910.338 | 46.7326 | 141.12
1000 | 0.1628 | 10 | 1022.65 | 4.862 | 75.8598
1000 | 0.2037 | 10 | 935.701 | -46.9939 | 14.1275
1000 | 0.2447 | 10 | 659.512 | -83.7344 | -57.6454
1000 | 0.2857 | 10 | 280.686 | -98.2188 | -132.349
1000 | 0.3266 | 10 | -119.573 | -93.8096 | -197.458
1000 | 0.3676 | 10 | -469.703 | -77.1587 | -212.084
1000 | 0.4085 | 10 | -757.556 | -62.9745 | -174.582
1000 | 0.4495 | 10 | -965.943 | -35.1866 | -113.606
1000 | 0.4905 | 10 | -1017.73 | 12.2902 | -59.0984
1000 | 0.5314 | 10 | -861.824 | 61.8632 | 9.03688
1000 | 0.5724 | 10 | -541.312 | 90.5591 | 87.152
1000 | 0.6133 | 10 | -146.931 | 99.0355 | 152.573
1000 | 0.6543 | 10 | 243.123 | 88.4975 | 210.036
1000 | 0.6953 | 10 | 571.134 | 72.5935 | 201.445
1000 | 0.7362 | 10 | 838.535 | 56.1396 | 160.497
1000 | 0.7772 | 10 | 1004.43 | 21.2194 | 93.2764
1000 | 0.8181 | 10 | 989.346 | -29.8028 | 41.8777
1000 | 0.8591 | 10 | 769.681 | -74.0843 | -25.1159
1000 | 0.9001 | 10 | 415.559 | -95.2853 | -106.422
1000 | 0.941 | 10 | 13.8249 | -97.6156 | -173.025
1000 | 0.982 | 10 | -358.671 | -82.648 | -216.701
1000 | 1.0229 | 10 | -666.188 | -68.2428 | -184.093
1000 | 1.0639 | 10 | -908.529 | -47.0701 | -133.367
1000 | 1.1049 | 10 | -1022.54 | -5.32877 | -76.3256
1000 | 1.1458 | 10 | -937.561 | 46.5238 | -20.9158
1000 | 1.1868 | 10 | -662.764 | 83.514 | 61.3787
1000 | 1.2277 | 10 | -284.435 | 98.1852 | 131.677
1000 | 1.2687 | 10 | 116.079 | 93.9504 | 197.355
1000 | 1.3097 | 10 | 466.941 | 77.3086 | 213.965
1000 | 1.3506 | 10 | 755.314 | 63.1045 | 173.889
1000 | 1.3916 | 10 | 964.715 | 35.4836 | 117.699
1000 | 1.4325 | 10 | 1018.31 | -11.7588 | 55.3276
1000 | 1.4735 | 10 | 864.342 | -61.4594 | -16.0083
1000 | 1.5145 | 10 | 544.979 | -90.3955 | -83.8104
1000 | 1.5554 | 10 | 150.948 | -99.0571 | -150.885
1000 | 1.5964 | 10 | -239.511 | -88.6456 | -213.417
1000 | 1.6373 | 10 | -568.114 | -72.7092 | -206.952
1000 | 1.6783 | 10 | -836.248 | -56.3704 | -155.528
1000 | 1.7193 | 10 | -1003.59 | -21.6609 | -98.1736
1000 | 1.7602 | 10 | -990.504 | 29.2731 | -40.8498
1000 | 1.8012 | 10 | -772.552 | 73.8107 | 37.594
1000 | 1.8421 | 10 | -419.204 | 95.1925 | 109.898
1000 | 1.8831 | 10 | -17.5283 | 97.6977 | 175.687
1000 | 1.9241 | 10 | 355.603 | 82.8332 | 215.109
1000 | 1.965 | 10 | 663.716 | 68.3548 | 197.285
1000 | 2.006 | 10 | 906.804 | 47.3638 | 135.521
1000 | 2.0469 | 10 | 1022.4 | 5.81543 | 76.4175
1000 | 2.0879 | 10 | 939.461 | -46.0931 | 20.4373
1000 | 2.1289 | 10 | 666.11 | -83.2769 | -53.9154
1000 | 2.1698 | 10 | 288.391 | -98.1066 | -128.39
1000 | 2.2108 | 10 | -112.24 | -94.0769 | -193.943
1000 | 2.2517 | 10 | -463.715 | -77.4617 | -213.707
1000 | 2.2927 | 10 | -752.73 | -63.3108 | -168.056
1000 | 2.3337 | 10 | -963.32 | -35.904 | -113.286
1000 | 2.3746 | 10 | -1018.81 | 11.2834 | -56.9919
1000 | 2.4156 | 10 | -866.749 | 61.0639 | -0.439389
1000 | 2.4565 | 10 | -548.466 | 90.2255 | 80.6026
1000 | 2.4975 | 10 | -154.726 | 99.0771 | 152.335
1000 | 2.5385 | 10 | 236.221 | 88.8328 | 210.472
50 | -1.0465 | 5 | 43.6222 | 1.24023 | 37.7342
50 | -1.0056 | 5 | 47.7251 | 0.756232 | 34.7532
50 | -0.9646 | 5 | 49.7988 | 0.249049 | 29.8945
50 | -0.9237 | 5 | 49.7738 | -0.266729 | 23.9913
50 | -0.8827 | 5 | 47.6634 | -0.760943 | 17.1666
50 | -0.8417 | 5 | 43.5625 | -1.23336 | 8.9278
50 | -0.8008 | 5 | 37.6728 | -1.64197 | 1.46422
50 | -0.7598 | 5 | 30.2346 | -1.96776 | -7.1217
50 | -0.7189 | 5 | 21.5539 | -2.23524 | -15.0354
50 | -0.6779 | 5 | 12.0141 | -2.40016 | -22.3496
50 | -0.6369 | 5 | 1.93634 | -2.48926 | -28.6199
50 | -0.596 | 5 | -8.2228 | -2.4744 | -33.7187
50 | -0.555 | 5 | -18.1066 | -2.34172 | -37.5621
50 | -0.5141 | 5 | -27.2378 | -2.12569 | -39.7347
50 | -0.4731 | 5 | -35.2564 | -1.79252 | -39.8158
50 | -0.4321 | 5 | -41.7817 | -1.38997 | -38.8463
50 | -0.3912 | 5 | -46.5473 | -0.916051 | -35.742
50 | -0.3502 | 5 | -49.3295 | -0.426419 | -31.8938
50 | -0.3093 | 5 | -50.0176 | 0.0914032 | -25.7513
50 | -0.2683 | 5 | -48.605 | 0.597758 | -19.6619
50 | -0.2273 | 5 | -45.1605 | 1.07553 | -11.6651
50 | -0.1864 | 5 | -39.8523 | 1.50553 | -4.10303
50 | -0.1454 | 5 | -32.8941 | 1.86667 | 4.31146
50 | -0.1045 | 5 | -24.6069 | 2.15462 | 12.4197
50 | -0.0635 | 5 | -15.3104 | 2.35706 | 19.8563
50 | -0.0225 | 5 | -5.38834 | 2.46285 | 26.8529
50 | 0.0184 | 5 | 4.79929 | 2.47558 | 32.3573
50 | 0.0594 | 5 | 14.7992 | 2.3909 | 36.0452
50 | 0.1003 | 5 | 24.2369 | 2.19483 | 39.0939
50 | 0.1413 | 5 | 32.6738 | 1.91665 | 40.0681
50 | 0.1823 | 5 | 39.7471 | 1.5251 | 39.349
50 | 0.2232 | 5 | 45.1468 | 1.08278 | 36.9698
50 | 0.2642 | 5 | 48.6175 | 0.599259 | 33.3999
50 | 0.3051 | 5 | 50.0211 | 0.087598 | 28.2161
50 | 0.3461 | 5 | 49.3192 | -0.425047 | 21.5853
50 | 0.3871 | 5 | 46.5574 | -0.917423 | 14.6402
50 | 0.428 | 5 | 41.8563 | -1.36366 | 6.61246
50 | 0.469 | 5 | 35.4359 | -1.76814 | -1.1744
50 | 0.5099 | 5 | 27.5817 | -2.07161 | -9.39758
50 | 0.5509 | 5 | 18.5753 | -2.30787 | -17.4965
50 | 0.5919 | 5 | 8.82776 | -2.45696 | -24.3199
50 | 0.6328 | 5 | -1.3338 | -2.48494 | -30.196
50 | 0.6738 | 5 | -11.4519 | -2.43639 | -35.2425
50 | 0.7147 | 5 | -21.1252 | -2.25564 | -38.2016
50 | 0.7557 | 5 | -29.9527 | -2.01591 | -39.9565
50 | 0.7967 | 5 | -37.527 | -1.65957 | -39.7745
50 | 0.8376 | 5 | -43.5196 | -1.25224 | -37.9399
50 | 0.8786 | 5 | -47.6584 | -0.771815 | -34.6548
50 | 0.9195 | 5 | -49.7791 | -0.258963 | -29.8439
50 | 0.9605 | 5 | -49.7872 | 0.251689 | -24.0306
50 | 1.0015 | 5 | -47.7162 | 0.758044 | -16.9993
50 | 1.0424 | 5 | -43.6468 | 1.2191 | -9.46839
50 | 1.0834 | 5 | -37.7922 | 1.63391 | -1.32324
50 | 1.1243 | 5 | -30.3752 | 1.97234 | 6.88451
50 | 1.1653 | 5 | -21.7314 | 2.22677 | 15.0806
50 | 1.2063 | 5 | -12.1892 | 2.40432 | 22.2256
50 | 1.2472 | 5 | -2.1428 | 2.49305 | 28.6233
50 | 1.2882 | 5 | 8.03867 | 2.47174 | 33.7938
50 | 1.3291 | 5 | 17.9231 | 2.35766 | 37.6849
50 | 1.3701 | 5 | 27.0707 | 2.11159 | 39.7833
50 | 1.4111 | 5 | 35.116 | 1.80882 | 40.11
50 | 1.452 | 5 | 41.6735 | 1.39845 | 38.7414
50 | 1.493 | 5 | 46.4734 | 0.940953 | 35.8755
50 | 1.5339 | 5 | 49.2918 | 0.432864 | 31.5779
50 | 1.5749 | 5 | 50.0261 | -0.0811265 | 26.4249
50 | 1.6159 | 5 | 48.6519 | -0.584841 | 19.5115
50 | 1.6568 | 5 | 45.2568 | -1.06914 | 12.0445
50 | 1.6978 | 5 | 39.9809 | -1.49112 | 4.13373
50 | 1.7387 | 5 | 33.0513 | -1.86803 | -4.2561
50 | 1.7797 | 5 | 24.7883 | -2.16954 | -12.0422
50 | 1.8207 | 5 | 15.5103 | -2.35972 | -20.0824
50 | 1.8616 | 5 | 5.58743 | -2.47062 | -26.3754
50 | 1.9026 | 5 | -4.58807 | -2.46738 | -32.0971